## Sheet1
AS_04 - CPP.mpr
Potential, E (mV) | Current density, log¦J¦ (µA/cm2)
-399 | 0.607455
-399 | 0.6031444
-398 | 0.5965971
-397 | 0.5786392
-397 | 0.5717088
-396 | 0.5634811
-396 | 0.5575072
-395 | 0.5502284
-394 | 0.5490033
-394 | 0.5440681
-393 | 0.5390761
-393 | 0.5365584
-392 | 0.5314789
-391 | 0.5263393
-391 | 0.519828
-390 | 0.5145478
-390 | 0.506505
-389 | 0.4996871
-388 | 0.4941546
-388 | 0.4828736
-387 | 0.4785665
-387 | 0.4712917
-386 | 0.462398
-385 | 0.4533183
-385 | 0.4487063
-384 | 0.4393327
-384 | 0.4281348
-383 | 0.4183013
-382 | 0.40824
-382 | 0.3944517
-381 | 0.3856063
-381 | 0.3747483
-380 | 0.363612
-379 | 0.350248
-379 | 0.3404441
-378 | 0.3283796
-378 | 0.3201463
-377 | 0.3096302
-376 | 0.2944662
-376 | 0.2833012
-375 | 0.2695129
-375 | 0.252853
-374 | 0.2405492
-373 | 0.2278867
-373 | 0.2121876
-372 | 0.1931246
-372 | 0.1875207
-371 | 0.1673173
-370 | 0.1398791
-370 | 0.10721
-369 | 0.08990513
-369 | 0.07554695
-368 | 0.05307844
-367 | 0.03742651
-367 | 0.01703334
-366 | -0.006563748
-366 | -0.04431225
-365 | -0.06956039
-364 | -0.1067932
-364 | -0.1290112
-363 | -0.154902
-363 | -0.179142
-362 | -0.2076083
-361 | -0.2388242
-361 | -0.2765443
-360 | -0.3372422
-360 | -0.4078232
-359 | -0.4424928
-359 | -0.4867824
-358 | -0.530178
-357 | -0.5900669
-357 | -0.6420651
-356 | -0.692504
-355 | -0.74958
-355 | -0.8326827
-354 | -0.9318141
-354 | -1.157391
-353 | -1.546682
-352 | -2.348722
-352 | -1.255707
-351 | -1.020907
-351 | -0.8794261
-350 | -0.7423214
-349 | -0.6675616
-349 | -0.5316527
-348 | -0.4975729
-347 | -0.4156688
-347 | -0.3872161
-346 | -0.333482
-346 | -0.2806687
-345 | -0.2168113
-344 | -0.1586405
-344 | -0.109579
-343 | -0.06600683
-343 | -0.04048162
-342 | -0.01863448
-341 | 0.03342374
-341 | 0.03342374
-340 | 0.04532296
-340 | 0.05307844
-339 | 0.06069785
-338 | 0.06818584
-338 | 0.07554695
-337 | 0.08278538
-337 | 0.09691
-336 | 0.1105897
-335 | 0.1238516
-335 | 0.1335389
-334 | 0.146128
-334 | 0.1583625
-333 | 0.1702617
-332 | 0.1846914
-332 | 0.1986571
-331 | 0.209515
-331 | 0.2201081
-330 | 0.2304489
-330 | 0.2430381
-329 | 0.2552725
-328 | 0.2695129
-328 | 0.2764618
-327 | 0.2810334
-327 | 0.2855573
-326 | 0.2944662
-325 | 0.30103
-324 | 0.3074961
-324 | 0.3180633
-323 | 0.3242825
-323 | 0.3304138
-322 | 0.3404441
-322 | 0.3443923
-321 | 0.3521825
-320 | 0.3617278
-320 | 0.3692158
-319 | 0.3802113
-319 | 0.3926969
-318 | 0.4149733
-317 | 0.4345689
-317 | 0.4456042
-316 | 0.4608978
-316 | 0.4727565
-315 | 0.4842998
-314 | 0.4955443
-314 | 0.506505
-313 | 0.5092025
-313 | 0.519828
-312 | 0.5340261
-311 | 0.5490033
-311 | 0.5550945
-310 | 0.5587086
-310 | 0.5587086
-309 | 0.5611014
-308 | 0.5670264
-308 | 0.5717088
-307 | 0.5717088
-307 | 0.5774918
-306 | 0.5751878
-305 | 0.5843312
-305 | 0.5820634
-304 | 0.5888317
-304 | 0.5820634
-303 | 0.5751878
-302 | 0.5921768
-302 | 0.5965971
-301 | 0.605305
-301 | 0.6148972
-300 | 0.6211763
-299 | 0.6354837
-299 | 0.6404815
-298 | 0.6424645
-297 | 0.6532125
-297 | 0.6570559
-296 | 0.6608655
-296 | 0.666518
-295 | 0.667453
-295 | 0.6711728
-294 | 0.6730209
-293 | 0.6720979
-293 | 0.6693169
-292 | 0.6702458
-291 | 0.6702458
-291 | 0.6748612
-290 | 0.6776069
-290 | 0.6766936
-289 | 0.6785184
-289 | 0.683047
-288 | 0.6803355
-287 | 0.6812413
-287 | 0.6821451
-286 | 0.683047
-286 | 0.6848454
-285 | 0.6884198
-284 | 0.6919651
-284 | 0.6928469
-283 | 0.6946052
-283 | 0.69897
-282 | 0.7007037
-281 | 0.7032914
-281 | 0.7058637
-280 | 0.7084209
-280 | 0.7143297
-279 | 0.7160033
-278 | 0.7193313
-278 | 0.7201593
-277 | 0.7226339
-276 | 0.7242759
-276 | 0.7267272
-275 | 0.7291648
-275 | 0.7323938
-274 | 0.7347998
-274 | 0.7371927
-273 | 0.7403627
-272 | 0.7419391
-272 | 0.7543483
-271 | 0.7505084
-271 | 0.7512791
-270 | 0.753583
-269 | 0.7551123
-269 | 0.7581546
-268 | 0.7596678
-268 | 0.7626786
-267 | 0.7656686
-266 | 0.7678976
-266 | 0.770852
-265 | 0.7730547
-264 | 0.7767012
-264 | 0.7795965
-263 | 0.7888751
-263 | 0.7916907
-262 | 0.7923917
-262 | 0.794488
-261 | 0.7986506
-260 | 0.807535
-260 | 0.8088859
-259 | 0.807535
-259 | 0.813581
-258 | 0.8129134
-257 | 0.8122447
-257 | 0.8142476
-256 | 0.8162413
-256 | 0.8162413
-255 | 0.8188854
-254 | 0.8234742
-254 | 0.8267225
-253 | 0.8299467
-253 | 0.8356906
-252 | 0.8419848
-251 | 0.8494194
-251 | 0.8561245
-250 | 0.8615344
-250 | 0.865104
-249 | 0.8698182
-248 | 0.8721563
-248 | 0.876795
-247 | 0.877947
-246 | 0.8802418
-246 | 0.881955
-245 | 0.8825245
-245 | 0.8836614
-244 | 0.8870544
-243 | 0.8909796
-243 | 0.892651
-242 | 0.8943161
-242 | 0.8992732
-241 | 0.8998205
-240 | 0.9014583
-240 | 0.90309
-239 | 0.9047156
-239 | 0.906335
-238 | 0.9090208
-238 | 0.9106244
-237 | 0.909556
-236 | 0.9106244
-236 | 0.9122221
-235 | 0.9143431
-235 | 0.9180303
-234 | 0.920645
-233 | 0.9253121
-233 | 0.9294189
-232 | 0.9339932
-231 | 0.9350031
-231 | 0.9329808
-230 | 0.9329808
-230 | 0.9334873
-229 | 0.9355073
-228 | 0.9360108
-228 | 0.9395193
-227 | 0.9415115
-227 | 0.9429996
-226 | 0.9429996
-226 | 0.9474337
-225 | 0.9484129
-224 | 0.9474337
-224 | 0.9474337
-223 | 0.9474337
-222 | 0.9464523
-222 | 0.9469433
-221 | 0.9469433
-221 | 0.9474337
-220 | 0.9469433
-220 | 0.9474337
-219 | 0.9527924
-218 | 0.9489018
-218 | 0.9498777
-217 | 0.9508514
-216 | 0.951823
-216 | 0.9527924
-215 | 0.9542425
-215 | 0.9552065
-214 | 0.9552065
-213 | 0.9566486
-213 | 0.9576073
-212 | 0.9595184
-212 | 0.9623694
-211 | 0.9633155
-210 | 0.967548
-210 | 0.968483
-209 | 0.9694159
-209 | 0.9703469
-208 | 0.9708116
-207 | 0.9731278
-207 | 0.9735896
-206 | 0.9745117
-206 | 0.974972
-205 | 0.97635
-204 | 0.97635
-204 | 0.9768083
-203 | 0.9804579
-203 | 0.9790929
-202 | 0.9831751
-201 | 0.984077
-201 | 0.9867717
-200 | 0.9872192
-200 | 0.9903389
-199 | 0.9929951
-198 | 0.9982594
-198 | 1
-197 | 1.0086
-197 | 1.0086
-196 | 1.012837
-195 | 1.012837
-195 | 1.017033
-194 | 1.021189
-194 | 1.021189
-193 | 1.025306
-192 | 1.029384
-192 | 1.029384
-191 | 1.037427
-191 | 1.037427
-190 | 1.037427
-189 | 1.037427
-189 | 1.041393
-188 | 1.041393
-188 | 1.041393
-187 | 1.041393
-186 | 1.041393
-186 | 1.041393
-185 | 1.045323
-185 | 1.049218
-184 | 1.049218
-183 | 1.056905
-183 | 1.060698
-182 | 1.056905
-182 | 1.060698
-181 | 1.060698
-180 | 1.060698
-180 | 1.060698
-179 | 1.064458
-179 | 1.060698
-178 | 1.064458
-177 | 1.068186
-177 | 1.071882
-176 | 1.071882
-176 | 1.071882
-175 | 1.071882
-175 | 1.075547
-174 | 1.075547
-173 | 1.075547
-172 | 1.079181
-172 | 1.075547
-171 | 1.079181
-171 | 1.079181
-170 | 1.082785
-170 | 1.082785
-169 | 1.08636
-168 | 1.08636
-168 | 1.089905
-167 | 1.089905
-167 | 1.093422
-166 | 1.093422
-165 | 1.09691
-165 | 1.09691
-164 | 1.09691
-164 | 1.09691
-163 | 1.100371
-162 | 1.103804
-162 | 1.10721
-161 | 1.11059
-161 | 1.113943
-160 | 1.113943
-159 | 1.117271
-159 | 1.117271
-158 | 1.120574
-158 | 1.120574
-157 | 1.123852
-156 | 1.127105
-156 | 1.130334
-155 | 1.133539
-155 | 1.139879
-154 | 1.143015
-153 | 1.146128
-153 | 1.149219
-152 | 1.149219
-152 | 1.149219
-151 | 1.149219
-150 | 1.149219
-150 | 1.146128
-149 | 1.146128
-149 | 1.146128
-148 | 1.146128
-147 | 1.146128
-147 | 1.146128
-146 | 1.146128
-146 | 1.143015
-145 | 1.143015
-144 | 1.143015
-144 | 1.143015
-143 | 1.143015
-143 | 1.146128
-142 | 1.146128
-141 | 1.149219
-141 | 1.152288
-140 | 1.155336
-140 | 1.149219
-139 | 1.149219
-138 | 1.149219
-138 | 1.152288
-137 | 1.152288
-137 | 1.152288
-136 | 1.152288
-135 | 1.152288
-135 | 1.152288
-134 | 1.152288
-134 | 1.152288
-133 | 1.152288
-132 | 1.155336
-132 | 1.158362
-131 | 1.164353
-131 | 1.164353
-130 | 1.167317
-129 | 1.167317
-129 | 1.167317
-128 | 1.167317
-128 | 1.170262
-127 | 1.167317
-126 | 1.170262
-126 | 1.173186
-125 | 1.176091
-125 | 1.176091
-124 | 1.176091
-123 | 1.173186
-123 | 1.176091
-122 | 1.178977
-122 | 1.181844
-121 | 1.184691
-120 | 1.187521
-120 | 1.193125
-119 | 1.1959
-119 | 1.1959
-118 | 1.193125
-117 | 1.190332
-117 | 1.190332
-116 | 1.190332
-116 | 1.190332
-115 | 1.193125
-114 | 1.1959
-114 | 1.198657
-113 | 1.201397
-113 | 1.20412
-112 | 1.201397
-111 | 1.201397
-111 | 1.20412
-110 | 1.20412
-110 | 1.209515
-109 | 1.209515
-108 | 1.212188
-108 | 1.212188
-107 | 1.214844
-107 | 1.220108
-106 | 1.222716
-105 | 1.225309
-105 | 1.227887
-104 | 1.230449
-104 | 1.230449
-103 | 1.230449
-102 | 1.230449
-102 | 1.232996
-101 | 1.232996
-101 | 1.232996
-100 | 1.232996
-99.5 | 1.232996
-98.8 | 1.235528
-98.3 | 1.235528
-97.6 | 1.235528
-97.1 | 1.238046
-96.4 | 1.240549
-95.7 | 1.240549
-95.3 | 1.243038
-94.6 | 1.243038
-94 | 1.243038
-93.4 | 1.243038
-93 | 1.245513
-92.2 | 1.243038
-91.7 | 1.245513
-91 | 1.245513
-90.4 | 1.245513
-89.7 | 1.243038
-89.2 | 1.243038
-88.6 | 1.243038
-88.1 | 1.243038
-87.4 | 1.243038
-86.9 | 1.245513
-86.2 | 1.245513
-85.6 | 1.245513
-85.1 | 1.247973
-84.5 | 1.247973
-83.8 | 1.247973
-83.4 | 1.25042
-82.7 | 1.252853
-82 | 1.252853
-81.4 | 1.252853
-80.8 | 1.252853
-80.3 | 1.255272
-79.7 | 1.257679
-79.2 | 1.257679
-78.4 | 1.257679
-78 | 1.260071
-77.4 | 1.260071
-76.6 | 1.260071
-76.1 | 1.262451
-75.4 | 1.262451
-74.9 | 1.262451
-74.3 | 1.262451
-73.6 | 1.262451
-73.1 | 1.264818
-72.4 | 1.267172
-71.8 | 1.264818
-71.3 | 1.264818
-70.7 | 1.264818
-69.9 | 1.267172
-69.5 | 1.269513
-68.8 | 1.269513
-68.3 | 1.271842
-67.6 | 1.274158
-67.1 | 1.276462
-66.4 | 1.278754
-65.9 | 1.281033
-65.4 | 1.283301
-64.7 | 1.285557
-64.1 | 1.287802
-63.5 | 1.290035
-62.9 | 1.294466
-62.2 | 1.292256
-61.7 | 1.292256
-61.1 | 1.294466
-60.5 | 1.294466
-59.9 | 1.296665
-59.3 | 1.298853
-58.7 | 1.298853
-58.2 | 1.303196
-57.5 | 1.303196
-56.7 | 1.305351
-56.2 | 1.307496
-55.7 | 1.307496
-55.1 | 1.30963
-54.4 | 1.30963
-53.9 | 1.311754
-53.3 | 1.313867
-52.7 | 1.313867
-52.1 | 1.313867
-51.4 | 1.311754
-50.8 | 1.30963
-50.4 | 1.30963
-49.6 | 1.30963
-49.2 | 1.30963
-48.5 | 1.30963
-47.9 | 1.311754
-47.2 | 1.30963
-46.7 | 1.30963
-46.1 | 1.30963
-45.5 | 1.311754
-44.9 | 1.311754
-44.2 | 1.311754
-43.7 | 1.313867
-43.1 | 1.311754
-42.5 | 1.30963
-41.9 | 1.30963
-41.3 | 1.311754
-40.7 | 1.311754
-40.1 | 1.311754
-39.5 | 1.313867
-38.9 | 1.313867
-38.3 | 1.313867
-37.7 | 1.313867
-37.1 | 1.313867
-36.5 | 1.31597
-35.9 | 1.31597
-35.4 | 1.31597
-34.7 | 1.318063
-34 | 1.318063
-33.5 | 1.320146
-32.9 | 1.322219
-32.3 | 1.322219
-31.6 | 1.324282
-31.1 | 1.324282
-30.5 | 1.326336
-29.9 | 1.326336
-29.2 | 1.32838
-28.7 | 1.32838
-28.1 | 1.330414
-27.5 | 1.330414
-26.9 | 1.332438
-26.2 | 1.334454
-25.7 | 1.33646
-25.1 | 1.33646
-24.4 | 1.33646
-23.8 | 1.33646
-23.4 | 1.33646
-22.7 | 1.33646
-22.1 | 1.33646
-21.5 | 1.33646
-21 | 1.338456
-20.4 | 1.340444
-19.7 | 1.342423
-19.1 | 1.342423
-18.5 | 1.342423
-17.9 | 1.342423
-17.3 | 1.344392
-16.8 | 1.344392
-16.1 | 1.346353
-15.5 | 1.346353
-14.9 | 1.346353
-14.4 | 1.348305
-13.7 | 1.350248
-13.2 | 1.350248
-12.5 | 1.350248
-11.9 | 1.352183
-11.3 | 1.352183
-10.7 | 1.352183
-10.3 | 1.352183
-9.57 | 1.352183
-8.94 | 1.352183
-8.39 | 1.352183
-7.69 | 1.352183
-7.19 | 1.352183
-6.57 | 1.352183
-5.99 | 1.352183
-5.43 | 1.354108
-4.71 | 1.354108
-4.21 | 1.354108
-3.58 | 1.354108
-2.98 | 1.354108
-2.34 | 1.352183
-1.8 | 1.354108
-1.19 | 1.354108
-0.537 | 1.354108
0.0331 | 1.356026
0.644 | 1.354108
1.25 | 1.356026
1.83 | 1.356026
2.44 | 1.356026
3.08 | 1.357935
3.65 | 1.357935
4.22 | 1.359835
4.85 | 1.363612
5.46 | 1.365488
6.01 | 1.367356
6.68 | 1.371068
7.24 | 1.374748
7.82 | 1.378398
8.45 | 1.382017
9 | 1.385606
9.61 | 1.385606
10.2 | 1.383815
10.8 | 1.382017
11.4 | 1.380211
12 | 1.380211
12.6 | 1.378398
13.2 | 1.376577
13.8 | 1.378398
14.4 | 1.380211
15.1 | 1.382017
15.6 | 1.382017
16.2 | 1.380211
16.8 | 1.378398
17.4 | 1.378398
18.3 | 1.378398
18.7 | 1.380211
19.4 | 1.380211
20 | 1.380211
20.6 | 1.378398
21.1 | 1.378398
21.7 | 1.376577
22.4 | 1.376577
22.9 | 1.378398
23.5 | 1.378398
24.2 | 1.380211
24.7 | 1.380211
25.4 | 1.382017
25.9 | 1.382017
26.5 | 1.383815
27.2 | 1.383815
27.7 | 1.382017
28.4 | 1.382017
28.9 | 1.383815
29.5 | 1.383815
30.2 | 1.383815
30.8 | 1.383815
31.4 | 1.383815
31.9 | 1.385606
32.6 | 1.389166
33.1 | 1.390935
33.8 | 1.394452
34.3 | 1.396199
34.9 | 1.396199
35.5 | 1.394452
36.1 | 1.396199
36.7 | 1.396199
37.3 | 1.39794
37.9 | 1.399674
38.5 | 1.394452
39.1 | 1.392697
39.7 | 1.390935
40.4 | 1.390935
40.9 | 1.392697
41.5 | 1.392697
42.1 | 1.390935
42.7 | 1.392697
43.3 | 1.392697
43.9 | 1.394452
44.5 | 1.394452
45.1 | 1.394452
45.7 | 1.394452
46.3 | 1.396199
46.9 | 1.39794
47.5 | 1.39794
48.1 | 1.399674
48.7 | 1.403121
49.3 | 1.403121
49.9 | 1.404834
50.5 | 1.40654
51.1 | 1.404834
51.7 | 1.40654
52.3 | 1.40824
52.9 | 1.40654
53.5 | 1.40824
54.1 | 1.40654
54.7 | 1.40824
55.3 | 1.40824
55.9 | 1.409933
56.5 | 1.409933
57.1 | 1.4133
57.7 | 1.4133
58.3 | 1.4133
58.9 | 1.4133
59.5 | 1.418301
60.2 | 1.419956
60.8 | 1.419956
61.4 | 1.419956
62 | 1.419956
62.6 | 1.421604
63.2 | 1.421604
63.8 | 1.421604
64.4 | 1.421604
65 | 1.421604
65.6 | 1.423246
66.2 | 1.419956
66.8 | 1.421604
67.4 | 1.421604
68 | 1.423246
68.6 | 1.421604
69.2 | 1.423246
69.8 | 1.423246
70.4 | 1.423246
71 | 1.424882
71.6 | 1.424882
72.2 | 1.426511
72.8 | 1.426511
73.4 | 1.426511
74 | 1.426511
74.6 | 1.426511
75.1 | 1.428135
75.8 | 1.429752
76.4 | 1.431364
77 | 1.431364
77.6 | 1.429752
78.2 | 1.428135
78.8 | 1.432969
79.4 | 1.431364
80 | 1.434569
80.6 | 1.436163
81.3 | 1.439333
81.8 | 1.440909
82.4 | 1.44248
83 | 1.437751
83.6 | 1.440909
84.2 | 1.440909
84.7 | 1.440909
85.4 | 1.444045
86 | 1.444045
86.6 | 1.445604
87.2 | 1.444045
87.8 | 1.447158
88.3 | 1.447158
89 | 1.447158
89.6 | 1.448706
90.2 | 1.453318
90.8 | 1.453318
91.4 | 1.454845
92 | 1.454845
92.6 | 1.456366
93.2 | 1.457882
93.8 | 1.459392
94.4 | 1.462398
94.9 | 1.463893
95.5 | 1.465383
96.2 | 1.465383
96.8 | 1.466868
97.4 | 1.471292
97.9 | 1.475671
98.5 | 1.474216
99.2 | 1.471292
99.8 | 1.471292
100 | 1.469822
101 | 1.471292
102 | 1.469822
102 | 1.468347
103 | 1.466868
103 | 1.466868
104 | 1.466868
105 | 1.468347
105 | 1.469822
106 | 1.469822
106 | 1.469822
107 | 1.471292
108 | 1.471292
108 | 1.474216
109 | 1.474216
109 | 1.474216
110 | 1.474216
111 | 1.475671
111 | 1.475671
112 | 1.475671
112 | 1.478566
113 | 1.481443
114 | 1.480007
114 | 1.481443
115 | 1.4843
115 | 1.487138
116 | 1.489958
117 | 1.489958
117 | 1.49276
118 | 1.49693
118 | 1.49276
119 | 1.49276
119 | 1.494155
120 | 1.494155
121 | 1.49276
121 | 1.49276
122 | 1.495544
122 | 1.495544
123 | 1.49693
124 | 1.499687
124 | 1.501059
125 | 1.501059
125 | 1.498311
126 | 1.502427
127 | 1.502427
127 | 1.503791
128 | 1.506505
129 | 1.507856
129 | 1.507856
130 | 1.506505
130 | 1.506505
131 | 1.50515
132 | 1.50515
132 | 1.507856
133 | 1.506505
133 | 1.506505
134 | 1.507856
134 | 1.509203
135 | 1.507856
136 | 1.509203
136 | 1.510545
137 | 1.511883
137 | 1.511883
138 | 1.513218
139 | 1.514548
139 | 1.514548
140 | 1.514548
141 | 1.514548
141 | 1.515874
142 | 1.518514
142 | 1.521138
143 | 1.521138
143 | 1.522444
144 | 1.523746
145 | 1.526339
145 | 1.526339
146 | 1.528917
146 | 1.531479
147 | 1.532754
148 | 1.534026
148 | 1.534026
149 | 1.532754
149 | 1.532754
150 | 1.534026
151 | 1.534026
151 | 1.534026
152 | 1.535294
152 | 1.536558
153 | 1.536558
154 | 1.536558
154 | 1.534026
155 | 1.534026
155 | 1.532754
156 | 1.531479
157 | 1.531479
157 | 1.532754
158 | 1.531479
158 | 1.535294
159 | 1.537819
160 | 1.536558
160 | 1.536558
161 | 1.535294
161 | 1.535294
162 | 1.536558
163 | 1.531479
163 | 1.539076
164 | 1.539076
164 | 1.536558
165 | 1.535294
166 | 1.536558
166 | 1.537819
167 | 1.540329
167 | 1.542825
168 | 1.542825
169 | 1.544068
169 | 1.542825
170 | 1.545307
171 | 1.544068
171 | 1.542825
172 | 1.542825
173 | 1.542825
173 | 1.542825
174 | 1.544068
174 | 1.542825
175 | 1.542825
175 | 1.545307
176 | 1.546543
177 | 1.547775
177 | 1.552668
178 | 1.55145
179 | 1.544068
179 | 1.544068
180 | 1.550228
181 | 1.552668
181 | 1.549003
181 | 1.549003
182 | 1.547775
183 | 1.55145
183 | 1.55145
184 | 1.550228
185 | 1.550228
185 | 1.552668
186 | 1.552668
186 | 1.553883
187 | 1.552668
187 | 1.555094
188 | 1.555094
189 | 1.561101
190 | 1.555094
190 | 1.559907
191 | 1.561101
191 | 1.562293
192 | 1.562293
192 | 1.563481
193 | 1.565848
193 | 1.570543
194 | 1.569374
195 | 1.567026
195 | 1.568202
196 | 1.568202
196 | 1.568202
197 | 1.568202
198 | 1.571709
198 | 1.571709
199 | 1.571709
199 | 1.569374
200 | 1.570543
201 | 1.572872
201 | 1.574031
202 | 1.574031
202 | 1.576341
203 | 1.577492
204 | 1.577492
204 | 1.576341
205 | 1.576341
205 | 1.576341
206 | 1.576341
207 | 1.578639
207 | 1.579784
208 | 1.580925
208 | 1.582063
209 | 1.580925
210 | 1.582063
210 | 1.584331
211 | 1.585461
211 | 1.586587
212 | 1.587711
213 | 1.585461
213 | 1.585461
214 | 1.585461
214 | 1.585461
215 | 1.585461
216 | 1.584331
216 | 1.584331
217 | 1.586587
217 | 1.587711
218 | 1.588832
219 | 1.592177
219 | 1.592177
220 | 1.592177
220 | 1.593286
221 | 1.594393
222 | 1.594393
222 | 1.594393
223 | 1.593286
223 | 1.592177
224 | 1.593286
225 | 1.596597
225 | 1.596597
226 | 1.60206
226 | 1.603144
227 | 1.604226
228 | 1.604226
228 | 1.604226
229 | 1.605305
230 | 1.607455
230 | 1.604226
231 | 1.607455
231 | 1.604226
232 | 1.603144
232 | 1.606381
233 | 1.604226
234 | 1.607455
234 | 1.608526
235 | 1.609594
235 | 1.61066
236 | 1.612784
237 | 1.611723
237 | 1.612784
238 | 1.611723
238 | 1.611723
239 | 1.612784
240 | 1.614897
240 | 1.617
241 | 1.618048
241 | 1.617
242 | 1.617
243 | 1.617
243 | 1.614897
244 | 1.61595
244 | 1.614897
245 | 1.614897
246 | 1.614897
246 | 1.61595
247 | 1.617
247 | 1.619093
248 | 1.620136
249 | 1.619093
249 | 1.621176
250 | 1.621176
250 | 1.621176
251 | 1.622214
252 | 1.623249
252 | 1.625312
253 | 1.625312
253 | 1.62634
254 | 1.627366
255 | 1.628389
255 | 1.630428
256 | 1.628389
256 | 1.62941
257 | 1.632457
258 | 1.62941
258 | 1.632457
259 | 1.628389
259 | 1.627366
260 | 1.62634
261 | 1.627366
261 | 1.628389
262 | 1.631444
262 | 1.630428
263 | 1.631444
264 | 1.632457
264 | 1.633468
265 | 1.633468
265 | 1.634477
266 | 1.633468
267 | 1.634477
267 | 1.633468
268 | 1.635484
268 | 1.636488
269 | 1.639486
270 | 1.640481
270 | 1.63749
271 | 1.636488
271 | 1.63749
272 | 1.63749
273 | 1.636488
273 | 1.636488
274 | 1.63749
274 | 1.638489
275 | 1.640481
276 | 1.643453
276 | 1.642465
277 | 1.642465
277 | 1.642465
278 | 1.643453
279 | 1.645422
279 | 1.645422
280 | 1.645422
280 | 1.647383
281 | 1.647383
282 | 1.647383
282 | 1.64836
283 | 1.650308
283 | 1.651278
284 | 1.654177
285 | 1.657056
285 | 1.654177
286 | 1.654177
286 | 1.654177
287 | 1.654177
288 | 1.654177
288 | 1.653213
289 | 1.653213
289 | 1.653213
290 | 1.655138
291 | 1.656098
291 | 1.657056
292 | 1.656098
292 | 1.656098
293 | 1.654177
294 | 1.654177
294 | 1.655138
295 | 1.656098
295 | 1.657056
296 | 1.658011
297 | 1.659916
297 | 1.660865
298 | 1.660865
298 | 1.661813
299 | 1.662758
300 | 1.662758
300 | 1.665581
301 | 1.666518
301 | 1.667453
302 | 1.668386
303 | 1.668386
303 | 1.668386
304 | 1.666518
304 | 1.666518
305 | 1.666518
306 | 1.667453
306 | 1.667453
307 | 1.669317
307 | 1.669317
308 | 1.668386
309 | 1.668386
309 | 1.669317
310 | 1.669317
310 | 1.669317
311 | 1.669317
312 | 1.669317
312 | 1.670246
313 | 1.671173
313 | 1.673021
314 | 1.674861
314 | 1.675778
315 | 1.674861
316 | 1.675778
316 | 1.677607
317 | 1.679428
317 | 1.683047
318 | 1.685742
319 | 1.690196
319 | 1.693727
320 | 1.696356
320 | 1.698101
321 | 1.698101
322 | 1.696356
322 | 1.694605
323 | 1.693727
324 | 1.691081
324 | 1.689309
325 | 1.68842
325 | 1.687529
326 | 1.686636
327 | 1.686636
327 | 1.686636
328 | 1.687529
328 | 1.68842
329 | 1.68842
329 | 1.68842
330 | 1.689309
331 | 1.690196
331 | 1.690196
332 | 1.690196
332 | 1.691081
333 | 1.691965
334 | 1.693727
334 | 1.695482
335 | 1.695482
335 | 1.696356
336 | 1.697229
337 | 1.698101
337 | 1.699838
338 | 1.700704
338 | 1.701568
339 | 1.701568
340 | 1.699838
340 | 1.699838
341 | 1.69897
341 | 1.699838
342 | 1.699838
343 | 1.69897
343 | 1.69897
344 | 1.69897
344 | 1.699838
345 | 1.701568
346 | 1.701568
346 | 1.701568
347 | 1.703291
347 | 1.704151
348 | 1.706718
349 | 1.706718
349 | 1.70757
350 | 1.70927
350 | 1.70927
351 | 1.70927
352 | 1.70927
352 | 1.710117
353 | 1.711807
353 | 1.713491
354 | 1.715167
355 | 1.715167
355 | 1.715167
356 | 1.716838
356 | 1.716838
357 | 1.716838
358 | 1.717671
358 | 1.719331
359 | 1.719331
359 | 1.719331
360 | 1.718502
361 | 1.718502
361 | 1.719331
362 | 1.720159
362 | 1.721811
363 | 1.722634
364 | 1.722634
364 | 1.724276
365 | 1.725912
365 | 1.727541
366 | 1.726727
367 | 1.726727
367 | 1.728354
368 | 1.729974
368 | 1.725912
369 | 1.727541
370 | 1.727541
370 | 1.728354
371 | 1.727541
371 | 1.725095
372 | 1.725095
373 | 1.725095
373 | 1.725095
374 | 1.725095
374 | 1.725095
375 | 1.725912
376 | 1.725095
376 | 1.726727
377 | 1.726727
377 | 1.728354
378 | 1.728354
379 | 1.729165
379 | 1.729974
380 | 1.729165
380 | 1.730782
381 | 1.731589
382 | 1.731589
382 | 1.733197
383 | 1.733197
383 | 1.733999
384 | 1.7348
385 | 1.735599
385 | 1.735599
386 | 1.736396
386 | 1.736396
387 | 1.737987
388 | 1.738781
388 | 1.739572
389 | 1.740363
389 | 1.739572
390 | 1.740363
391 | 1.740363
391 | 1.741152
392 | 1.741939
392 | 1.742725
393 | 1.742725
394 | 1.74351
394 | 1.74351
395 | 1.742725
395 | 1.74351
396 | 1.74351
397 | 1.744293
397 | 1.746634
398 | 1.749736
398 | 1.749736
399 | 1.74351
400 | 1.74351
400 | 1.744293
401 | 1.745855
401 | 1.745075
402 | 1.746634
403 | 1.747412
403 | 1.747412
404 | 1.748188
404 | 1.748188
405 | 1.748963
406 | 1.750508
406 | 1.750508
407 | 1.750508
407 | 1.750508
408 | 1.749736
409 | 1.749736
409 | 1.749736
410 | 1.748963
410 | 1.750508
411 | 1.752048
412 | 1.752816
412 | 1.753583
413 | 1.754348
413 | 1.755875
414 | 1.755875
415 | 1.755875
415 | 1.755875
416 | 1.755875
416 | 1.756636
417 | 1.757396
418 | 1.758912
418 | 1.759668
419 | 1.759668
419 | 1.761176
420 | 1.762679
421 | 1.761928
421 | 1.763428
422 | 1.762679
422 | 1.763428
423 | 1.764923
424 | 1.764923
424 | 1.764176
425 | 1.764923
425 | 1.764923
426 | 1.765669
426 | 1.767156
427 | 1.767156
428 | 1.767898
428 | 1.767898
429 | 1.767898
429 | 1.768638
430 | 1.768638
431 | 1.767898
431 | 1.767898
432 | 1.767156
432 | 1.767156
433 | 1.767898
434 | 1.767898
434 | 1.767898
435 | 1.769377
436 | 1.769377
436 | 1.770115
437 | 1.772322
437 | 1.773055
438 | 1.772322
438 | 1.773786
439 | 1.774517
440 | 1.775974
440 | 1.779596
441 | 1.778151
442 | 1.780317
442 | 1.778151
443 | 1.781037
443 | 1.781755
444 | 1.783189
445 | 1.783904
445 | 1.783904
446 | 1.786751
446 | 1.786751
447 | 1.786751
447 | 1.789581
448 | 1.791691
448 | 1.793092
449 | 1.79379
450 | 1.794488
451 | 1.793092
451 | 1.795185
452 | 1.791691
452 | 1.79588
453 | 1.790988
454 | 1.791691
454 | 1.790988
455 | 1.789581
455 | 1.789581
456 | 1.790285
456 | 1.789581
457 | 1.790285
458 | 1.789581
458 | 1.790988
459 | 1.789581
459 | 1.792392
460 | 1.792392
461 | 1.793092
461 | 1.792392
462 | 1.790988
462 | 1.790988
463 | 1.791691
464 | 1.790988
464 | 1.793092
465 | 1.792392
465 | 1.792392
466 | 1.791691
467 | 1.791691
467 | 1.791691
468 | 1.79379
468 | 1.794488
469 | 1.796574
470 | 1.79588
470 | 1.794488
471 | 1.79379
471 | 1.794488
472 | 1.794488
473 | 1.79588
473 | 1.795185
474 | 1.794488
474 | 1.795185
475 | 1.796574
476 | 1.796574
476 | 1.79796
477 | 1.797268
477 | 1.796574
478 | 1.797268
479 | 1.798651
479 | 1.800029
480 | 1.800717
480 | 1.800717
481 | 1.800029
482 | 1.800717
482 | 1.800029
483 | 1.797268
483 | 1.797268
484 | 1.79796
485 | 1.794488
485 | 1.792392
486 | 1.79588
486 | 1.79379
487 | 1.793092
488 | 1.795185
488 | 1.792392
489 | 1.79379
489 | 1.794488
490 | 1.794488
491 | 1.795185
491 | 1.798651
492 | 1.796574
493 | 1.799341
493 | 1.79796
494 | 1.799341
494 | 1.800029
495 | 1.804821
495 | 1.801404
496 | 1.802089
497 | 1.802774
497 | 1.802774
498 | 1.803457
498 | 1.801404
499 | 1.802089
500 | 1.803457
500 | 1.802774
501 | 1.803457
501 | 1.804139
502 | 1.80618
503 | 1.80618
503 | 1.806858
504 | 1.806858
504 | 1.806858
505 | 1.806858
506 | 1.80618
506 | 1.806858
507 | 1.806858
507 | 1.807535
508 | 1.807535
509 | 1.808211
509 | 1.808886
510 | 1.808211
510 | 1.808886
511 | 1.810233
512 | 1.810233
512 | 1.810233
513 | 1.810233
513 | 1.810904
514 | 1.810904
515 | 1.810904
515 | 1.810233
516 | 1.810904
516 | 1.810904
517 | 1.810904
518 | 1.811575
518 | 1.811575
519 | 1.811575
519 | 1.812245
520 | 1.814248
521 | 1.814248
521 | 1.814913
522 | 1.813581
522 | 1.813581
523 | 1.813581
524 | 1.814248
524 | 1.813581
525 | 1.813581
525 | 1.814248
526 | 1.814913
527 | 1.815578
527 | 1.816904
528 | 1.817565
528 | 1.818226
529 | 1.816904
530 | 1.817565
530 | 1.818226
531 | 1.818226
531 | 1.817565
532 | 1.817565
533 | 1.817565
533 | 1.816904
534 | 1.818226
534 | 1.818226
535 | 1.819544
535 | 1.820201
536 | 1.820858
537 | 1.821514
537 | 1.823474
538 | 1.823474
538 | 1.824776
539 | 1.824776
540 | 1.825426
540 | 1.828015
541 | 1.829947
541 | 1.82866
542 | 1.829304
543 | 1.829304
543 | 1.829947
544 | 1.83187
545 | 1.832509
545 | 1.83123
546 | 1.83123
546 | 1.83187
547 | 1.83187
548 | 1.83187
548 | 1.83187
549 | 1.830589
549 | 1.830589
550 | 1.82866
550 | 1.827369
551 | 1.826075
552 | 1.826075
552 | 1.825426
553 | 1.824776
553 | 1.824776
554 | 1.825426
555 | 1.826723
555 | 1.826723
556 | 1.82866
556 | 1.828015
557 | 1.828015
558 | 1.829304
558 | 1.830589
559 | 1.83123
560 | 1.83123
560 | 1.832509
561 | 1.832509
561 | 1.832509
562 | 1.833147
562 | 1.832509
563 | 1.833784
564 | 1.835691
564 | 1.835056
565 | 1.838219
565 | 1.840106
566 | 1.840733
567 | 1.839478
567 | 1.838849
568 | 1.839478
568 | 1.838219
569 | 1.838219
570 | 1.839478
570 | 1.841985
571 | 1.843233
571 | 1.843855
572 | 1.843855
573 | 1.845098
573 | 1.845718
574 | 1.845098
574 | 1.844477
575 | 1.844477
576 | 1.845718
576 | 1.845718
577 | 1.846955
577 | 1.848805
578 | 1.848805
579 | 1.849419
579 | 1.848805
580 | 1.848805
580 | 1.849419
581 | 1.850646
582 | 1.85187
582 | 1.85309
583 | 1.853698
583 | 1.855519
584 | 1.855519
585 | 1.855519
585 | 1.853698
586 | 1.85248
586 | 1.851258
587 | 1.850646
588 | 1.850646
588 | 1.850033
589 | 1.849419
589 | 1.848805
590 | 1.848189
591 | 1.846955
591 | 1.846337
592 | 1.846337
592 | 1.845718
593 | 1.846955
594 | 1.847573
594 | 1.848189
595 | 1.848805
595 | 1.850033
596 | 1.850033
597 | 1.851258
597 | 1.85187
598 | 1.851258
598 | 1.85187
599 | 1.85248
600 | 1.851258
600 | 1.85187
601 | 1.85248
601 | 1.853698
602 | 1.855519
603 | 1.856124
603 | 1.857935
604 | 1.858537
604 | 1.857935
605 | 1.858537
606 | 1.859739
606 | 1.858537
607 | 1.857935
607 | 1.858537
608 | 1.857935
609 | 1.858537
609 | 1.859138
610 | 1.859138
610 | 1.859739
611 | 1.860937
612 | 1.861534
612 | 1.862131
613 | 1.862728
613 | 1.863323
614 | 1.862131
615 | 1.862131
615 | 1.861534
616 | 1.861534
616 | 1.859138
617 | 1.858537
618 | 1.857935
618 | 1.858537
619 | 1.858537
619 | 1.857935
620 | 1.857332
621 | 1.857332
621 | 1.856729
622 | 1.856124
622 | 1.856124
623 | 1.856729
623 | 1.857935
624 | 1.857935
625 | 1.858537
625 | 1.859138
626 | 1.859138
627 | 1.859138
627 | 1.859138
628 | 1.858537
628 | 1.858537
629 | 1.857935
630 | 1.857935
630 | 1.857935
631 | 1.859138
631 | 1.860338
632 | 1.860937
633 | 1.860937
633 | 1.860338
634 | 1.860937
634 | 1.861534
635 | 1.861534
636 | 1.861534
636 | 1.860937
637 | 1.860338
637 | 1.859739
638 | 1.859739
639 | 1.859739
639 | 1.860937
640 | 1.861534
640 | 1.862728
641 | 1.862131
641 | 1.862131
642 | 1.861534
643 | 1.862131
643 | 1.863323
644 | 1.863323
645 | 1.863917
645 | 1.863917
646 | 1.864511
646 | 1.865696
647 | 1.866287
647 | 1.866878
648 | 1.868056
649 | 1.868056
649 | 1.874482
650 | 1.870989
651 | 1.871573
651 | 1.872739
652 | 1.874482
652 | 1.876795
653 | 1.877947
653 | 1.878522
654 | 1.876795
655 | 1.874482
655 | 1.874482
656 | 1.875061
656 | 1.87564
657 | 1.87564
658 | 1.87564
658 | 1.87564
659 | 1.87564
660 | 1.87564
660 | 1.875061
661 | 1.87564
661 | 1.875061
662 | 1.873902
662 | 1.873902
663 | 1.874482
664 | 1.876795
664 | 1.875061
665 | 1.876218
665 | 1.876795
666 | 1.876218
667 | 1.876218
667 | 1.876795
668 | 1.876795
668 | 1.876795
669 | 1.877947
670 | 1.877947
670 | 1.877371
671 | 1.877371
671 | 1.877371
672 | 1.877947
673 | 1.878522
673 | 1.878522
674 | 1.879096
674 | 1.880814
675 | 1.882525
676 | 1.884229
676 | 1.885926
677 | 1.888741
677 | 1.891537
678 | 1.89098
679 | 1.89098
679 | 1.890421
680 | 1.890421
680 | 1.89098
681 | 1.890421
682 | 1.890421
682 | 1.890421
683 | 1.890421
683 | 1.89098
684 | 1.891537
685 | 1.892095
685 | 1.893207
686 | 1.893762
686 | 1.894316
687 | 1.89487
688 | 1.895423
688 | 1.895975
689 | 1.896526
689 | 1.895975
690 | 1.895423
691 | 1.895975
691 | 1.895423
692 | 1.895975
692 | 1.895975
693 | 1.895423
694 | 1.895975
694 | 1.897077
695 | 1.898176
695 | 1.898725
696 | 1.899821
697 | 1.900367
697 | 1.900913
698 | 1.901458
698 | 1.902003
699 | 1.90309
700 | 1.903633
700 | 1.904174
701 | 1.903633
701 | 1.90309
702 | 1.90309
703 | 1.90309
703 | 1.90309
704 | 1.903633
704 | 1.904716
705 | 1.906335
706 | 1.906874
706 | 1.907949
707 | 1.907949
707 | 1.909021
708 | 1.909556
709 | 1.910091
709 | 1.910624
710 | 1.910624
710 | 1.910624
711 | 1.911158
712 | 1.911158
712 | 1.91169
713 | 1.91169
713 | 1.912753
714 | 1.913284
715 | 1.912753
715 | 1.912222
716 | 1.912753
716 | 1.912753
717 | 1.912753
718 | 1.9154
718 | 1.91698
719 | 1.917506
719 | 1.916454
720 | 1.916454
721 | 1.915927
721 | 1.915927
722 | 1.9154
722 | 1.914343
723 | 1.914872
724 | 1.914872
724 | 1.9154
725 | 1.9154
725 | 1.914343
726 | 1.914872
726 | 1.914872
727 | 1.916454
728 | 1.915927
728 | 1.91698
729 | 1.919078
729 | 1.920123
730 | 1.920645
731 | 1.921166
731 | 1.920123
732 | 1.919601
732 | 1.920123
733 | 1.918555
734 | 1.91803
734 | 1.918555
735 | 1.91698
735 | 1.917506
736 | 1.917506
737 | 1.918555
737 | 1.919601
738 | 1.920645
738 | 1.922206
739 | 1.924279
740 | 1.923762
740 | 1.923244
741 | 1.922725
741 | 1.923244
742 | 1.922725
743 | 1.921686
743 | 1.922206
744 | 1.923244
744 | 1.925312
745 | 1.926857
746 | 1.927883
746 | 1.928908
747 | 1.93044
748 | 1.93044
748 | 1.93044
749 | 1.930949
749 | 1.935507
750 | 1.936514
750 | 1.92737
751 | 1.926857
752 | 1.92737
752 | 1.927883
753 | 1.928396
753 | 1.928908
754 | 1.929419
755 | 1.93044
755 | 1.93044
756 | 1.931458
756 | 1.931966
757 | 1.932981
758 | 1.932981
758 | 1.933487
759 | 1.933487
759 | 1.932981
760 | 1.931458
761 | 1.930949
761 | 1.932474
762 | 1.931966
762 | 1.933487
763 | 1.935507
764 | 1.936514
764 | 1.936011
765 | 1.937518
765 | 1.939519
766 | 1.940516
767 | 1.941014
767 | 1.942504
768 | 1.943
768 | 1.942008
769 | 1.941511
770 | 1.941014
770 | 1.941014
771 | 1.941511
771 | 1.941511
772 | 1.942504
773 | 1.943495
773 | 1.944976
774 | 1.946452
774 | 1.947924
775 | 1.948902
776 | 1.949878
776 | 1.951338
777 | 1.952308
777 | 1.952308
778 | 1.952792
779 | 1.952308
779 | 1.951823
780 | 1.952308
780 | 1.952308
781 | 1.952308
782 | 1.951823
782 | 1.952308
783 | 1.951823
783 | 1.951338
784 | 1.951338
785 | 1.951823
785 | 1.950851
786 | 1.949878
786 | 1.948413
787 | 1.947924
788 | 1.947924
788 | 1.948413
789 | 1.946452
789 | 1.944976
790 | 1.943
791 | 1.942504
791 | 1.941511
792 | 1.941014
792 | 1.942008
793 | 1.940018
794 | 1.940018
794 | 1.941014
795 | 1.941511
795 | 1.943495
796 | 1.943
796 | 1.943
797 | 1.943
798 | 1.943
798 | 1.943
799 | 1.942504
800 | 1.943
800 | 1.944483
801 | 1.945961
801 | 1.946943
802 | 1.945469
803 | 1.944976
803 | 1.944976
804 | 1.943495
804 | 1.943989
805 | 1.944483
806 | 1.945469
806 | 1.945961
807 | 1.946943
807 | 1.946943
808 | 1.946943
809 | 1.946943
809 | 1.946452
810 | 1.948413
810 | 1.946943
811 | 1.947434
812 | 1.948413
812 | 1.949878
813 | 1.949878
813 | 1.950365
814 | 1.951338
815 | 1.950851
815 | 1.951823
816 | 1.953276
816 | 1.954243
817 | 1.954243
817 | 1.955688
818 | 1.958086
819 | 1.958564
819 | 1.957607
820 | 1.957128
821 | 1.956649
821 | 1.957607
822 | 1.957607
822 | 1.958086
823 | 1.957128
823 | 1.957607
824 | 1.957607
825 | 1.958086
825 | 1.958564
826 | 1.958086
827 | 1.958086
827 | 1.958564
828 | 1.958086
828 | 1.958564
829 | 1.959518
829 | 1.960471
830 | 1.959995
831 | 1.960471
831 | 1.961421
832 | 1.962369
832 | 1.963788
833 | 1.96426
834 | 1.965202
834 | 1.965672
835 | 1.96708
835 | 1.968483
836 | 1.969416
837 | 1.969416
837 | 1.969882
838 | 1.969882
838 | 1.969416
839 | 1.96895
840 | 1.967548
840 | 1.96708
841 | 1.966611
841 | 1.966611
842 | 1.966142
843 | 1.965672
843 | 1.966611
844 | 1.967548
844 | 1.96708
845 | 1.966611
846 | 1.96708
846 | 1.96708
847 | 1.966611
847 | 1.966611
848 | 1.966611
849 | 1.968016
849 | 1.96895
850 | 1.968016
850 | 1.968483
851 | 1.969416
852 | 1.969416
852 | 1.969882
853 | 1.970347
853 | 1.970347
854 | 1.970347
855 | 1.970812
855 | 1.970347
856 | 1.969882
856 | 1.969416
857 | 1.969882
858 | 1.970347
858 | 1.97174
859 | 1.97174
859 | 1.972203
860 | 1.973128
861 | 1.97359
861 | 1.974051
862 | 1.975891
862 | 1.974051
863 | 1.974972
864 | 1.975432
864 | 1.975891
865 | 1.975432
865 | 1.974972
866 | 1.974512
867 | 1.974051
867 | 1.974512
868 | 1.974512
868 | 1.975432
869 | 1.976808
870 | 1.977266
870 | 1.977724
871 | 1.980003
871 | 1.981365
872 | 1.981819
873 | 1.982723
873 | 1.984077
874 | 1.984977
874 | 1.986772
875 | 1.987666
876 | 1.989005
876 | 1.987666
877 | 1.987666
877 | 1.988113
878 | 1.98945
879 | 1.991226
879 | 1.992995
880 | 1.993877
880 | 1.994757
881 | 1.994317
882 | 1.994317
882 | 1.992995
883 | 1.992995
883 | 1.993436
884 | 1.994757
885 | 1.996949
885 | 1.996949
886 | 1.996512
886 | 1.995196
887 | 1.994757
888 | 1.994757
888 | 1.994317
889 | 1.994317
889 | 1.994317
890 | 1.995635
890 | 1.994757
891 | 1.995196
892 | 1.995635
892 | 1.996074
893 | 1.996074
894 | 1.995635
894 | 1.995635
895 | 1.995196
895 | 1.994757
896 | 1.995635
897 | 1.995635
897 | 1.996949
898 | 1.997823
898 | 1.999131
899 | 1.998695
900 | 1.998695
900 | 1.998695
901 | 1.999565
901 | 1.999565
902 | 1.999565
903 | 1.999565
903 | 2
904 | 2
904 | 2
905 | 2
905 | 2.004321
906 | 2.004321
907 | 2.004321
907 | 2.004321
908 | 2.004321
909 | 2.0086
909 | 2.0086
910 | 2.0086
910 | 2.0086
911 | 2.0086
911 | 2.0086
912 | 2.004321
913 | 2.004321
913 | 2.0086
914 | 2.0086
914 | 2.004321
915 | 2.0086
916 | 2.0086
916 | 2.0086
917 | 2.0086
917 | 2.0086
918 | 2.012837
919 | 2.012837
919 | 2.012837
920 | 2.012837
920 | 2.012837
921 | 2.012837
922 | 2.012837
922 | 2.012837
923 | 2.017033
923 | 2.017033
924 | 2.017033
925 | 2.017033
925 | 2.021189
926 | 2.021189
926 | 2.021189
927 | 2.017033
928 | 2.017033
928 | 2.017033
929 | 2.017033
929 | 2.017033
930 | 2.017033
931 | 2.017033
931 | 2.017033
932 | 2.021189
932 | 2.021189
933 | 2.021189
934 | 2.017033
934 | 2.021189
935 | 2.021189
935 | 2.021189
936 | 2.021189
936 | 2.021189
937 | 2.021189
938 | 2.021189
938 | 2.021189
939 | 2.021189
940 | 2.021189
940 | 2.021189
941 | 2.021189
941 | 2.021189
942 | 2.021189
943 | 2.025306
943 | 2.021189
944 | 2.021189
944 | 2.021189
945 | 2.021189
946 | 2.021189
946 | 2.021189
947 | 2.021189
947 | 2.025306
948 | 2.025306
949 | 2.025306
949 | 2.025306
950 | 2.021189
950 | 2.025306
951 | 2.025306
952 | 2.025306
952 | 2.025306
953 | 2.025306
953 | 2.029384
954 | 2.029384
955 | 2.029384
955 | 2.029384
956 | 2.029384
956 | 2.029384
957 | 2.029384
958 | 2.029384
958 | 2.029384
959 | 2.033424
959 | 2.033424
960 | 2.033424
961 | 2.033424
961 | 2.033424
962 | 2.033424
962 | 2.037426
963 | 2.037426
964 | 2.045323
964 | 2.045323
965 | 2.045323
965 | 2.041393
966 | 2.037426
967 | 2.037426
967 | 2.037426
968 | 2.041393
968 | 2.041393
969 | 2.041393
970 | 2.045323
970 | 2.045323
971 | 2.045323
971 | 2.049218
972 | 2.049218
973 | 2.053078
973 | 2.053078
974 | 2.053078
974 | 2.053078
975 | 2.053078
975 | 2.053078
976 | 2.053078
977 | 2.053078
977 | 2.053078
978 | 2.053078
979 | 2.053078
979 | 2.053078
980 | 2.056905
980 | 2.056905
981 | 2.056905
981 | 2.060698
982 | 2.060698
983 | 2.060698
983 | 2.060698
984 | 2.060698
985 | 2.060698
985 | 2.060698
986 | 2.060698
986 | 2.060698
987 | 2.060698
987 | 2.064458
988 | 2.064458
989 | 2.064458
989 | 2.064458
990 | 2.068186
990 | 2.068186
991 | 2.068186
992 | 2.071882
992 | 2.071882
993 | 2.075547
993 | 2.075547
994 | 2.079181
995 | 2.079181
995 | 2.079181
996 | 2.079181
996 | 2.079181
997 | 2.079181
998 | 2.079181
998 | 2.079181
999 | 2.079181
999 | 2.079181
1000 | 2.079181
1000 | 2.082785
1000 | 2.082785
1000 | 2.082785
1000 | 2.082785
1000 | 2.082785
1000 | 2.082785
1000 | 2.082785
1000 | 2.08636
1010 | 2.08636
1010 | 2.089905
1010 | 2.093422
1010 | 2.093422
1010 | 2.093422
1010 | 2.093422
1010 | 2.093422
1010 | 2.093422
1010 | 2.09691
1010 | 2.09691
1010 | 2.100371
1010 | 2.100371
1010 | 2.103804
1010 | 2.103804
1010 | 2.103804
1010 | 2.10721
1010 | 2.10721
1020 | 2.10721
1020 | 2.11059
1020 | 2.11059
1020 | 2.113943
1020 | 2.113943
1020 | 2.117271
1020 | 2.120574
1020 | 2.120574
1020 | 2.123852
1020 | 2.123852
1020 | 2.127105
1020 | 2.130334
1020 | 2.130334
1020 | 2.133539
1020 | 2.133539
1020 | 2.136721
1030 | 2.136721
1030 | 2.139879
1030 | 2.139879
1030 | 2.143015
1030 | 2.146128
1030 | 2.146128
1030 | 2.149219
1030 | 2.149219
1030 | 2.152288
1030 | 2.155336
1030 | 2.155336
1030 | 2.158362
1030 | 2.161368
1030 | 2.164353
1030 | 2.164353
1030 | 2.167317
1030 | 2.170262
1040 | 2.173186
1040 | 2.176091
1040 | 2.178977
1040 | 2.181844
1040 | 2.184691
1040 | 2.187521
1040 | 2.187521
1040 | 2.190332
1040 | 2.193125
1040 | 2.1959
1040 | 2.198657
1040 | 2.20412
1040 | 2.20412
1040 | 2.209515
1040 | 2.212188
1040 | 2.214844
1040 | 2.217484
1050 | 2.220108
1050 | 2.222716
1050 | 2.225309
1050 | 2.227887
1050 | 2.230449
1050 | 2.235528
1050 | 2.238046
1050 | 2.240549
1050 | 2.243038
1050 | 2.245513
1050 | 2.247973
1050 | 2.252853
1050 | 2.255273
1050 | 2.257679
1050 | 2.260071
1050 | 2.262451
1060 | 2.264818
1060 | 2.269513
1060 | 2.271842
1060 | 2.276462
1060 | 2.278754
1060 | 2.281033
1060 | 2.285557
1060 | 2.287802
1060 | 2.292256
1060 | 2.296665
1060 | 2.298853
1060 | 2.30103
1060 | 2.305351
1060 | 2.30963
1060 | 2.311754
1060 | 2.31597
1060 | 2.320146
1070 | 2.324282
1070 | 2.32838
1070 | 2.330414
1070 | 2.334454
1070 | 2.33646
1070 | 2.340444
1070 | 2.344392
1070 | 2.348305
1070 | 2.352183
1070 | 2.356026
1070 | 2.359835
1070 | 2.365488
1070 | 2.369216
1070 | 2.372912
1070 | 2.376577
1070 | 2.378398
1070 | 2.383815
1080 | 2.38739
1080 | 2.390935
1080 | 2.394452
1080 | 2.39794
1080 | 2.401401
1080 | 2.404834
1080 | 2.409933
1080 | 2.4133
1080 | 2.419956
1080 | 2.423246
1080 | 2.426511
1080 | 2.429752
1080 | 2.434569
1080 | 2.436163
1080 | 2.44248
1080 | 2.445604
1080 | 2.450249
1090 | 2.453318
1090 | 2.459392
1090 | 2.462398
1090 | 2.466868
1090 | 2.469822
1090 | 2.474216
1090 | 2.478566
1090 | 2.482874
1090 | 2.487138
1090 | 2.489958
1090 | 2.494155
1090 | 2.498311
1090 | 2.502427
1090 | 2.506505
1090 | 2.510545
1090 | 2.514548
1100 | 2.518514
1100 | 2.523746
1100 | 2.52763
1100 | 2.531479
1100 | 2.535294
1100 | 2.539076
1100 | 2.542825
1100 | 2.546543
1100 | 2.55145
1100 | 2.555094
1100 | 2.558709
1100 | 2.563481
1100 | 2.568202
1100 | 2.571709
1100 | 2.576341
1100 | 2.579784
1100 | 2.584331
1110 | 2.587711
1110 | 2.592177
1110 | 2.595496
1110 | 2.599883
1110 | 2.604226
1110 | 2.608526
1110 | 2.612784
1110 | 2.617
1110 | 2.621176
1110 | 2.625312
1110 | 2.62941
1110 | 2.634477
1110 | 2.638489
1110 | 2.642465
1110 | 2.647383
1110 | 2.652246
1110 | 2.657056
1120 | 2.660865
1120 | 2.665581
1120 | 2.669317
1120 | 2.673021
1120 | 2.677607
1120 | 2.682145
1120 | 2.686636
1120 | 2.690196
1120 | 2.694605
1120 | 2.69897
1120 | 2.702431
1120 | 2.706718
1120 | 2.710963
1120 | 2.71433
1120 | 2.718502
1120 | 2.723456
1130 | 2.726727
1130 | 2.731589
1130 | 2.7348
1130 | 2.738781
1130 | 2.74351
1130 | 2.746634
1130 | 2.750508
1130 | 2.753583
1130 | 2.756636
1130 | 2.761176
1130 | 2.764176
1130 | 2.767898
1130 | 2.771587
1130 | 2.776701
1130 | 2.780317
1130 | 2.78533
1130 | 2.788875
1140 | 2.793092
1140 | 2.797268
1140 | 2.801404
1140 | 2.804821
1140 | 2.808886
1140 | 2.812913
1140 | 2.817565
1140 | 2.822168
1140 | 2.826075
1140 | 2.829947
1140 | 2.833784
1140 | 2.838219
1140 | 2.842609
1140 | 2.848189
1140 | 2.853698
1140 | 2.856729
1140 | 2.860338
1150 | 2.864511
1150 | 2.869232
1150 | 2.873902
1150 | 2.877947
1150 | 2.881955
1150 | 2.886491
1150 | 2.892095
1150 | 2.896526
1150 | 2.900367
1150 | 2.904716
1150 | 2.909021
1150 | 2.913284
1150 | 2.91698
1150 | 2.921686
1150 | 2.926342
1150 | 2.93044
1160 | 2.935003
1160 | 2.93902
1160 | 2.943989
1160 | 2.947924
1160 | 2.952792
1160 | 2.957128
1160 | 2.961895
1160 | 2.96708
1160 | 2.973128
1160 | 2.977724
1160 | 2.982723
1160 | 2.987219
1160 | 2.991669
1160 | 2.996512
1160 | 3
1160 | 3
1160 | 2.995196
1160 | 2.990339
1160 | 2.984527
1160 | 2.978637
1160 | 2.972203
1160 | 2.965202
1150 | 2.959518
1150 | 2.952792
1150 | 2.945961
1150 | 2.93852
1150 | 2.931458
1150 | 2.925312
1150 | 2.917506
1150 | 2.910091
1140 | 2.902547
1140 | 2.89487
1140 | 2.887617
1140 | 2.879669
1140 | 2.870989
1140 | 2.863323
1140 | 2.856124
1140 | 2.847573
1130 | 2.840106
1130 | 2.832509
1130 | 2.824776
1130 | 2.816241
1130 | 2.80956
1130 | 2.800717
1130 | 2.793092
1130 | 2.78533
1120 | 2.777427
1120 | 2.768638
1120 | 2.761176
1120 | 2.752816
1120 | 2.74351
1120 | 2.7348
1120 | 2.726727
1120 | 2.718502
1110 | 2.710117
1110 | 2.701568
1110 | 2.695482
1110 | 2.686636
1110 | 2.678518
1110 | 2.669317
1110 | 2.661813
1110 | 2.653213
1110 | 2.644439
1100 | 2.636488
1100 | 2.628389
1100 | 2.620136
1100 | 2.611723
1100 | 2.604226
1100 | 2.595496
1100 | 2.586587
1100 | 2.579784
1090 | 2.570543
1090 | 2.562293
1090 | 2.555094
1090 | 2.546543
1090 | 2.537819
1090 | 2.5302
1090 | 2.522444
1090 | 2.514548
1080 | 2.506505
1080 | 2.498311
1080 | 2.491362
1080 | 2.482874
1080 | 2.475671
1080 | 2.468347
1080 | 2.462398
1080 | 2.454845
1070 | 2.445604
1070 | 2.437751
1070 | 2.431364
1070 | 2.424882
1070 | 2.416641
1070 | 2.40824
1070 | 2.401401
1070 | 2.394452
1060 | 2.385606
1060 | 2.378398
1060 | 2.371068
1060 | 2.361728
1060 | 2.354108
1060 | 2.346353
1060 | 2.340444
1060 | 2.334454
1050 | 2.326336
1050 | 2.320146
1050 | 2.311754
1050 | 2.305351
1050 | 2.298853
1050 | 2.290035
1050 | 2.285557
1050 | 2.278754
1050 | 2.271842
1040 | 2.267171734
1040 | 2.260071
1040 | 2.255273
1040 | 2.247973
1040 | 2.243038
1040 | 2.238046
1040 | 2.230449
1040 | 2.225309
1030 | 2.220108
1030 | 2.214844
1030 | 2.209515
1030 | 2.206826
1030 | 2.201397
1030 | 2.198657
1030 | 2.187521
1030 | 2.181844
1020 | 2.176091
1020 | 2.170262
1020 | 2.164353
1020 | 2.161368
1020 | 2.155336
1020 | 2.149219
1020 | 2.146128
1020 | 2.139879
1010 | 2.133539
1010 | 2.130334
1010 | 2.127105
1010 | 2.123852
1010 | 2.117271
1010 | 2.113943
1010 | 2.11059
1010 | 2.10721
1000 | 2.100371
1000 | 2.100371
1000 | 2.09691
1000 | 2.093422
1000 | 2.089905
999 | 2.08636
997 | 2.082785
996 | 2.079181
995 | 2.075547
994 | 2.071882
993 | 2.068186
991 | 2.064458
990 | 2.060698
989 | 2.060698
988 | 2.056905
986 | 2.053078
985 | 2.053078
984 | 2.049218
983 | 2.045323
982 | 2.045323
980 | 2.041393
979 | 2.037426
978 | 2.037426
977 | 2.033424
976 | 2.029384
974 | 2.029384
973 | 2.025306
972 | 2.025306
971 | 2.021189
969 | 2.021189
968 | 2.017033
967 | 2.017033
966 | 2.012837
964 | 2.012837
963 | 2.0086
962 | 2.0086
961 | 2.004321
960 | 2.004321
958 | 2
957 | 1.998695
956 | 1.996512
955 | 1.994757
953 | 1.992995
952 | 1.992111
951 | 1.990783
950 | 1.989005
949 | 1.988559
947 | 1.987219
946 | 1.985426
945 | 1.984077
944 | 1.982723
943 | 1.982723
941 | 1.981365
940 | 1.979093
939 | 1.977266
938 | 1.975891
936 | 1.974512
935 | 1.97359
934 | 1.972666
933 | 1.97174
931 | 1.970347
930 | 1.96895
929 | 1.966611
928 | 1.964731
927 | 1.962843
925 | 1.960471
924 | 1.959518
923 | 1.958564
922 | 1.958086
921 | 1.957128
919 | 1.956649
918 | 1.956649
917 | 1.956168
916 | 1.955688
914 | 1.956649
913 | 1.957607
912 | 1.956168
910 | 1.958086
910 | 1.956649
908 | 1.958086
907 | 1.957607
906 | 1.957128
905 | 1.958086
904 | 1.955207
902 | 1.956168
901 | 1.956168
900 | 1.954725
898 | 1.952792
897 | 1.950851
896 | 1.94939
895 | 1.948413
894 | 1.947434
892 | 1.947434
891 | 1.947434
890 | 1.947434
889 | 1.946452
888 | 1.946943
886 | 1.948902
885 | 1.946452
884 | 1.944976
882 | 1.944483
881 | 1.942504
880 | 1.941511
879 | 1.940516
878 | 1.939519
876 | 1.937518
875 | 1.935507
874 | 1.933993
873 | 1.932981
872 | 1.931966
871 | 1.93044
869 | 1.93044
868 | 1.930949
867 | 1.930949
866 | 1.931458
864 | 1.930949
863 | 1.92993
862 | 1.927883
861 | 1.92737
859 | 1.925312
858 | 1.924279
857 | 1.922725
856 | 1.922206
855 | 1.922725
853 | 1.922206
852 | 1.921686
851 | 1.919601
850 | 1.921166
848 | 1.921166
847 | 1.918555
846 | 1.916454
845 | 1.914343
844 | 1.914343
842 | 1.912222
841 | 1.910091
840 | 1.910091
839 | 1.909021
837 | 1.907949
836 | 1.905796
835 | 1.905796
834 | 1.906874
833 | 1.905256
831 | 1.906335
830 | 1.904716
829 | 1.901458
828 | 1.900367
827 | 1.898725
825 | 1.897077
824 | 1.896526
823 | 1.89487
822 | 1.892651
821 | 1.894316
819 | 1.892651
818 | 1.892095
817 | 1.892651
816 | 1.891537
814 | 1.89098
813 | 1.889302
812 | 1.889302
811 | 1.888179
809 | 1.889302
808 | 1.889862
807 | 1.889862
806 | 1.889302
805 | 1.888179
803 | 1.886491
802 | 1.885926
801 | 1.885361
800 | 1.884795
798 | 1.884795
797 | 1.882525
796 | 1.881385
795 | 1.880242
794 | 1.879096
792 | 1.877947
791 | 1.87564
790 | 1.873902
789 | 1.872739
787 | 1.871573
786 | 1.869818
785 | 1.868056
784 | 1.866878
783 | 1.865104
781 | 1.864511
780 | 1.863917
779 | 1.863323
778 | 1.863917
776 | 1.865696
775 | 1.865696
774 | 1.865104
773 | 1.864511
772 | 1.864511
770 | 1.863323
769 | 1.862728
768 | 1.862728
767 | 1.862131
765 | 1.861534
764 | 1.860338
763 | 1.859739
762 | 1.859138
761 | 1.859138
759 | 1.858537
758 | 1.859138
757 | 1.857935
756 | 1.857332
755 | 1.856124
753 | 1.856729
752 | 1.855519
751 | 1.854306
750 | 1.85248
748 | 1.850646
747 | 1.850646
746 | 1.850033
745 | 1.850033
743 | 1.849419
742 | 1.850033
741 | 1.849419
740 | 1.848805
739 | 1.846955
737 | 1.846337
736 | 1.843855
735 | 1.841985
734 | 1.839478
733 | 1.837588
731 | 1.836324
730 | 1.835056
729 | 1.835691
728 | 1.835056
726 | 1.833784
725 | 1.83187
724 | 1.830589
723 | 1.82866
722 | 1.828015
720 | 1.825426
719 | 1.824776
718 | 1.824126
717 | 1.824126
715 | 1.823474
714 | 1.822168
713 | 1.823474
712 | 1.824126
711 | 1.823474
709 | 1.821514
708 | 1.820858
707 | 1.820201
706 | 1.819544
705 | 1.820201
703 | 1.819544
702 | 1.819544
701 | 1.820858
700 | 1.821514
698 | 1.820858
697 | 1.820858
696 | 1.820858
695 | 1.822168
694 | 1.822168
692 | 1.823474
691 | 1.822822
690 | 1.822168
689 | 1.821514
687 | 1.819544
686 | 1.818226
685 | 1.818226
684 | 1.820201
683 | 1.821514
681 | 1.820201
680 | 1.820201
679 | 1.818885
678 | 1.817565
676 | 1.816904
675 | 1.814248
674 | 1.812913
673 | 1.812913
672 | 1.812913
670 | 1.812245
669 | 1.810233
668 | 1.808211
667 | 1.80618
666 | 1.804139
664 | 1.804139
663 | 1.802774
662 | 1.801404
661 | 1.800029
659 | 1.800029
658 | 1.79796
657 | 1.796574
656 | 1.79379
654 | 1.791691
653 | 1.790285
652 | 1.790285
651 | 1.789581
650 | 1.788875
648 | 1.788168
647 | 1.786751
646 | 1.786751
645 | 1.783189
644 | 1.781755
642 | 1.781037
641 | 1.780317
640 | 1.779596
639 | 1.779596
637 | 1.777427
636 | 1.775974
635 | 1.774517
634 | 1.773055
632 | 1.771587
631 | 1.770852
630 | 1.770115
629 | 1.769377
628 | 1.770115
626 | 1.769377
625 | 1.770115
624 | 1.771587
623 | 1.770852
622 | 1.770115
620 | 1.770115
619 | 1.770852
618 | 1.770852
617 | 1.769377
615 | 1.767156
614 | 1.764923
613 | 1.764176
612 | 1.763428
611 | 1.759668
609 | 1.758155
608 | 1.755875
607 | 1.752816
606 | 1.752048
604 | 1.752048
603 | 1.749736
602 | 1.748963
601 | 1.749736
600 | 1.745075
598 | 1.74351
597 | 1.746634
596 | 1.744293
595 | 1.74351
593 | 1.740363
592 | 1.740363
591 | 1.738781
590 | 1.737987
589 | 1.737193
587 | 1.736396
586 | 1.7348
585 | 1.735599
584 | 1.733999
583 | 1.733999
581 | 1.7348
580 | 1.732394
579 | 1.730782
578 | 1.732394
576 | 1.732394
575 | 1.731589
574 | 1.733197
573 | 1.733197
572 | 1.733197
570 | 1.733999
569 | 1.733197
568 | 1.731589
567 | 1.729974
565 | 1.729974
564 | 1.729974
563 | 1.729165
562 | 1.728354
561 | 1.725912
559 | 1.725095
558 | 1.722634
557 | 1.720986
556 | 1.719331
555 | 1.717671
553 | 1.716003
552 | 1.71433
551 | 1.713491
549 | 1.720159
548 | 1.716838
547 | 1.71433
546 | 1.718502
545 | 1.716838
543 | 1.718502
542 | 1.718502
541 | 1.718502
540 | 1.717671
539 | 1.719331
537 | 1.721811
536 | 1.721811
535 | 1.724276
534 | 1.724276
533 | 1.726727
531 | 1.722634
530 | 1.725095
529 | 1.722634
528 | 1.720986
526 | 1.718502
525 | 1.716003
524 | 1.71265
523 | 1.710963
522 | 1.710963
520 | 1.710963
519 | 1.70927
518 | 1.70757
517 | 1.705864
516 | 1.705008
514 | 1.705008
513 | 1.705008
512 | 1.705864
511 | 1.705008
509 | 1.701568
508 | 1.69897
507 | 1.694605
506 | 1.691081
505 | 1.687529
503 | 1.683947
502 | 1.681241
501 | 1.677607
500 | 1.675778
498 | 1.673021
497 | 1.670246
496 | 1.668386
495 | 1.666518
494 | 1.665581
492 | 1.663701
491 | 1.663701
490 | 1.660865
489 | 1.659916
487 | 1.657056
486 | 1.655138
485 | 1.653213
484 | 1.651278
483 | 1.650308
481 | 1.649335
480 | 1.647383
479 | 1.645422
478 | 1.645422
476 | 1.644439
475 | 1.644439
474 | 1.644439
473 | 1.645422
472 | 1.643453
470 | 1.642465
469 | 1.640481
468 | 1.639486
467 | 1.638489
466 | 1.636488
464 | 1.635484
463 | 1.633468
462 | 1.633468
461 | 1.631444
459 | 1.630428
458 | 1.631444
457 | 1.631444
456 | 1.62941
455 | 1.624282
453 | 1.622214
452 | 1.619093
451 | 1.617
450 | 1.617
448 | 1.617
447 | 1.614897
446 | 1.614897
445 | 1.614897
444 | 1.613842
442 | 1.613842
441 | 1.611723
440 | 1.61066
439 | 1.608526
438 | 1.607455
436 | 1.608526
435 | 1.609594
434 | 1.606381
433 | 1.605305
431 | 1.608526
430 | 1.608526
429 | 1.606381
428 | 1.60206
427 | 1.597695
425 | 1.595496
424 | 1.591065
423 | 1.588832
422 | 1.587711
421 | 1.587711
419 | 1.586587
418 | 1.585461
417 | 1.585461
416 | 1.586587
414 | 1.587711
413 | 1.587711
412 | 1.588832
411 | 1.587711
409 | 1.586587
408 | 1.586587
407 | 1.586587
406 | 1.587711
405 | 1.585461
403 | 1.586587
402 | 1.587711
401 | 1.586587
400 | 1.584331
398 | 1.585461
397 | 1.586587
396 | 1.586587
395 | 1.586587
394 | 1.587711
392 | 1.588832
391 | 1.58995
390 | 1.591065
389 | 1.592177
388 | 1.592177
386 | 1.594393
385 | 1.591065
384 | 1.58995
383 | 1.588832
381 | 1.587711
380 | 1.587711
379 | 1.585461
378 | 1.582063
377 | 1.577492
375 | 1.576341
374 | 1.575188
373 | 1.571709
372 | 1.570543
370 | 1.569374
369 | 1.570543
368 | 1.571709
367 | 1.572872
366 | 1.574031
364 | 1.576341
363 | 1.576341
362 | 1.575188
361 | 1.574031
360 | 1.574031
358 | 1.572872
357 | 1.570543
356 | 1.568202
355 | 1.568202
353 | 1.567026
352 | 1.563481
351 | 1.562293
350 | 1.559907
349 | 1.558709
347 | 1.556302
346 | 1.553883
345 | 1.552668
344 | 1.55145
343 | 1.549003
341 | 1.547775
340 | 1.549003
339 | 1.545307
338 | 1.546543
336 | 1.545307
335 | 1.544068
334 | 1.544068
333 | 1.542825
331 | 1.540329
330 | 1.537819
329 | 1.535294
328 | 1.532754
327 | 1.531479
325 | 1.5302
324 | 1.52763
323 | 1.526339
322 | 1.525045
320 | 1.521138
319 | 1.518514
318 | 1.517196
317 | 1.514548
316 | 1.515874
314 | 1.515874
313 | 1.517196
312 | 1.519828
311 | 1.519828
310 | 1.522444
308 | 1.523746
307 | 1.521138
306 | 1.517196
305 | 1.515874
304 | 1.513218
302 | 1.511883
301 | 1.510545
300 | 1.510545
299 | 1.507856
298 | 1.50515
296 | 1.501059
295 | 1.499687
294 | 1.494155
293 | 1.49276
291 | 1.489958
290 | 1.487138
289 | 1.482874
288 | 1.480007
286 | 1.477121
285 | 1.477121
284 | 1.475671
283 | 1.475671
282 | 1.474216
280 | 1.471292
279 | 1.469822
278 | 1.468347
277 | 1.463893
276 | 1.463893
274 | 1.462398
273 | 1.460898
272 | 1.459392
271 | 1.459392
269 | 1.454845
268 | 1.454845
267 | 1.454845
266 | 1.454845
265 | 1.451786
263 | 1.451786
262 | 1.450249
261 | 1.451786
260 | 1.456366
258 | 1.454845
257 | 1.457882
256 | 1.460898
255 | 1.457882
254 | 1.457882
252 | 1.454845
251 | 1.451786
250 | 1.450249
249 | 1.445604
247 | 1.44248
246 | 1.44248
245 | 1.440909
244 | 1.439333
243 | 1.436163
241 | 1.432969
240 | 1.428135
239 | 1.423246
238 | 1.419956
237 | 1.416641
235 | 1.414973
234 | 1.4133
233 | 1.409933
232 | 1.40654
230 | 1.403121
229 | 1.39794
228 | 1.396199
227 | 1.394452
226 | 1.392697
224 | 1.390935
223 | 1.389166
222 | 1.389166
221 | 1.385606
219 | 1.383815
218 | 1.380211
217 | 1.380211
216 | 1.378398
215 | 1.374748
213 | 1.372912
212 | 1.367356
211 | 1.365488
210 | 1.363612
208 | 1.363612
207 | 1.361728
206 | 1.361728
205 | 1.359835
204 | 1.359835
202 | 1.356026
201 | 1.356026
200 | 1.354108
199 | 1.354108
198 | 1.352183
196 | 1.348305
195 | 1.348305
194 | 1.346353
193 | 1.346353
192 | 1.346353
190 | 1.344392
189 | 1.342423
188 | 1.340444
187 | 1.338456
185 | 1.338456
184 | 1.338456
183 | 1.338456
182 | 1.340444
180 | 1.338456
179 | 1.334454
178 | 1.332438
177 | 1.330414
176 | 1.32838
174 | 1.32838
173 | 1.326336
172 | 1.326336
171 | 1.320146
169 | 1.31597
168 | 1.318063
167 | 1.318063
166 | 1.31597
165 | 1.311754
164 | 1.307496
162 | 1.303196
161 | 1.30103
160 | 1.298853
159 | 1.294466
157 | 1.294466
156 | 1.292256
155 | 1.287802
154 | 1.285557
152 | 1.283301
151 | 1.281033
150 | 1.278754
149 | 1.274158
147 | 1.274158
146 | 1.274158
145 | 1.271842
144 | 1.271842
142 | 1.269513
141 | 1.267172
140 | 1.269513
139 | 1.267172
138 | 1.269513
136 | 1.267172
135 | 1.269513
134 | 1.267172
133 | 1.269513
132 | 1.267172
130 | 1.267172
129 | 1.262451
128 | 1.260071
127 | 1.255272
125 | 1.255272
124 | 1.25042
123 | 1.247973
122 | 1.245513
121 | 1.243038
119 | 1.238046
118 | 1.243038
117 | 1.238046
116 | 1.235528
114 | 1.232996
113 | 1.232996
112 | 1.230449
111 | 1.225309
110 | 1.222716
108 | 1.220108
107 | 1.220108
106 | 1.214844
105 | 1.214844
104 | 1.206826
102 | 1.20412
101 | 1.198657
99.9 | 1.1959
98.7 | 1.1959
97.4 | 1.187521
96.2 | 1.187521
95 | 1.184691
93.7 | 1.181844
92.6 | 1.178977
91.4 | 1.173186
90.2 | 1.173186
88.9 | 1.173186
87.7 | 1.173186
86.5 | 1.173186
85.2 | 1.176091
84 | 1.176091
82.9 | 1.170262
81.7 | 1.167317
80.4 | 1.167317
79.1 | 1.167317
78 | 1.167317
76.7 | 1.164353
75.5 | 1.164353
74.3 | 1.161368
73.1 | 1.161368
71.9 | 1.161368
70.7 | 1.158362
69.4 | 1.155336
68.3 | 1.149219
66.9 | 1.146128
65.8 | 1.143015
64.7 | 1.139879
63.4 | 1.133539
62.2 | 1.127105
61 | 1.120574
59.8 | 1.117271
58.5 | 1.113943
57.3 | 1.11059
56.1 | 1.10721
54.9 | 1.10721
53.6 | 1.103804
52.3 | 1.100371
51.2 | 1.103804
50 | 1.103804
48.8 | 1.103804
47.5 | 1.100371
46.4 | 1.09691
45.1 | 1.093422
44 | 1.08636
42.7 | 1.082785
41.5 | 1.082785
40.2 | 1.079181
39 | 1.075547
37.8 | 1.071882
36.7 | 1.068186
35.4 | 1.068186
34.2 | 1.064458
33 | 1.056905
31.7 | 1.053078
30.5 | 1.045323
29.3 | 1.045323
28.1 | 1.041393
26.8 | 1.037427
25.7 | 1.033424
24.4 | 1.029384
23.2 | 1.025306
22 | 1.025306
20.8 | 1.017033
19.5 | 1.0086
18.4 | 1.004321
17.2 | 0.9951963
16 | 0.9898946
14.5 | 0.9813655
13.3 | 0.9754318
12 | 0.9717396
10.8 | 0.966611
9.62 | 0.9585639
8.37 | 0.9508514
7.15 | 0.9454686
6.01 | 0.9390198
4.81 | 0.9350031
3.46 | 0.9278834
2.3 | 0.9222063
1.05 | 0.920645
-0.131 | 0.9175055
-1.47 | 0.9148718
-2.5 | 0.9159272
-3.83 | 0.9185545
-5.09 | 0.9211661
-6.31 | 0.9227255
-7.34 | 0.923244
-8.73 | 0.9222063
-9.97 | 0.919601
-11.2 | 0.91698
-12.4 | 0.9153998
-13.4 | 0.9190781
-14.8 | 0.9242793
-15.9 | 0.9263424
-17.1 | 0.923762
-18.4 | 0.9190781
-19.5 | 0.9153998
-20.9 | 0.9138139
-22 | 0.9100905
-23.2 | 0.908485
-24.6 | 0.9079485
-25.7 | 0.8992732
-26.8 | 0.8881795
-28 | 0.8773714
-29.3 | 0.8662873
-30.6 | 0.8573325
-31.8 | 0.8475727
-32.9 | 0.8363241
-34.1 | 0.8286599
-35.3 | 0.8215135
-36.6 | 0.813581
-37.7 | 0.8055009
-39.1 | 0.7993406
-40.3 | 0.7916907
-41.5 | 0.7853298
-42.6 | 0.7781513
-44 | 0.770852
-45.3 | 0.7678976
-46.4 | 0.7596678
-47.6 | 0.7543483
-48.9 | 0.7458552
-50 | 0.7379873
-51.3 | 0.7307823
-52.4 | 0.7193313
-53.6 | 0.7168377
-54.8 | 0.705008
-56.1 | 0.6998377
-57.3 | 0.6910815
-58.4 | 0.6794279
-59.7 | 0.6711728
-60.9 | 0.6637009
-62.2 | 0.6541765
-63.4 | 0.6404815
-64.5 | 0.6304279
-65.7 | 0.6148972
-67 | 0.6009729
-68.3 | 0.587711
-69.5 | 0.5797836
-70.7 | 0.5550945
-72 | 0.5365584
-73 | 0.5185139
-74.3 | 0.4955443
-75.5 | 0.4927604
-76.7 | 0.4800069
-78 | 0.4517864
-79.2 | 0.4393327
-80.3 | 0.4199557
-81.6 | 0.3926969
-82.8 | 0.3838154
-84 | 0.3783979
-85.3 | 0.3692158
-86.4 | 0.3598355
-87.6 | 0.3541084
-88.9 | 0.346353
-90.2 | 0.3344537
-91.3 | 0.3242825
-92.5 | 0.3159703
-93.7 | 0.3074961
-94.9 | 0.2787536
-96.2 | 0.2624511
-97.5 | 0.2479733
-98.6 | 0.2329961
-99.8 | 0.2148439
-101 | 0.1643529
-102 | 0.1172713
-103 | 0.06818584
-105 | 0.01283724
-106 | -0.04239272
-107 | -0.09474395
-108 | -0.1844223
-109 | -0.3036436
-111 | -0.3990271
-112 | -0.5482136
-113 | -0.7189666
-115 | -1.127844
-116 | -1.826814
-117 | -0.9706162
-118 | -0.692504
-119 | -0.4473318
-120 | -0.3695721
-122 | -0.2644011
-123 | -0.1758742
-124 | -0.1203308
-125 | -0.05948351
-127 | -0.03151706
-128 | -0.01055019
-129 | 0.008600158
-130 | 0.03342374
-131 | 0.06445798
-132 | 0.1003706
-134 | 0.1398791
-135 | 0.1731863
-136 | 0.20412
-137 | 0.2455127
-139 | 0.2695129
-140 | 0.30103
-141 | 0.3263359
-142 | 0.3579348
-143 | 0.3838154
-145 | 0.4132998
-146 | 0.4377505
-147 | 0.462398
-148 | 0.4756712
-150 | 0.510545
-151 | 0.5237465
-152 | 0.5415792
-153 | 0.5599066
-154 | 0.580925
-156 | 0.5932861
-157 | 0.6063814
-158 | 0.6190933
-159 | 0.6273659
-160 | 0.6344773
-162 | 0.6414741
-163 | 0.651278
-164 | 0.6608655
-165 | 0.6693169
-167 | 0.6776069
-168 | 0.6866363
-169 | 0.6963564
-170 | 0.7058637
-172 | 0.7118072
-173 | 0.7209857
-174 | 0.7323938
-175 | 0.7403627
-176 | 0.7505084
-178 | 0.7589119
-179 | 0.7678976
-180 | 0.7752463
-181 | 0.7839036
-182 | 0.7951846
-184 | 0.8048207
-185 | 0.8129134
-186 | 0.8195439
-187 | 0.8312297
-189 | 0.8401061
-190 | 0.8494194
-191 | 0.8579353
-192 | 0.865104
-193 | 0.8727388
-195 | 0.8825245
-196 | 0.8909796
-197 | 0.897077
-198 | 0.9047156
-200 | 0.9116901
-201 | 0.9185545
-202 | 0.9253121
-203 | 0.9289077
-204 | 0.9355073
-205 | 0.9410142
-207 | 0.9464523
-208 | 0.9503649
-209 | 0.9580859
-210 | 0.9652017
-212 | 0.9712758
-213 | 0.9758912
-214 | 0.9809119
-215 | 0.9863238
-217 | 0.9903389
-218 | 0.9960736
-219 | 1.004321
-220 | 1.0086
-221 | 1.012837
-223 | 1.017033
-224 | 1.025306
-225 | 1.029384
-226 | 1.033424
-228 | 1.037427
-229 | 1.045323
-230 | 1.049218
-231 | 1.056905
-232 | 1.060698
-234 | 1.068186
-235 | 1.071882
-236 | 1.079181
-237 | 1.082785
-238 | 1.089905
-240 | 1.09691
-241 | 1.103804
-242 | 1.10721
-243 | 1.11059
-244 | 1.117271
-246 | 1.120574
-247 | 1.127105
-248 | 1.130334
-249 | 1.133539
-251 | 1.136721
-252 | 1.139879
-253 | 1.143015
-254 | 1.146128
-255 | 1.149219
-257 | 1.152288
-258 | 1.158362
-259 | 1.161368
-260 | 1.164353
-262 | 1.164353
-263 | 1.173186
-264 | 1.176091
-265 | 1.181844
-266 | 1.184691
-268 | 1.184691
-269 | 1.190332
-270 | 1.193125
-271 | 1.198657
-273 | 1.20412
-274 | 1.206826
-275 | 1.212188
-276 | 1.214844
-277 | 1.217484
-279 | 1.220108
-280 | 1.225309
-281 | 1.227887
-282 | 1.227887
-283 | 1.230449
-285 | 1.232996
-286 | 1.235528
-287 | 1.238046
-288 | 1.240549
-290 | 1.245513
-291 | 1.247973
-292 | 1.25042
-293 | 1.252853
-294 | 1.257679
-296 | 1.260071
-297 | 1.264818
-298 | 1.267172
-299 | 1.269513
-301 | 1.274158
-302 | 1.276462
-303 | 1.281033
-304 | 1.283301
-305 | 1.287802
-307 | 1.292256
-308 | 1.294466
-309 | 1.296665
-310 | 1.298853
-311 | 1.30103
-313 | 1.303196
-314 | 1.305351
-315 | 1.30963
-316 | 1.311754
-318 | 1.31597
-319 | 1.320146
-320 | 1.322219
-321 | 1.326336
-322 | 1.32838
-323 | 1.332438
-325 | 1.33646
-326 | 1.338456
-327 | 1.342423
-328 | 1.346353
-330 | 1.348305
-331 | 1.352183
-332 | 1.354108
-333 | 1.356026
-334 | 1.357935
-336 | 1.359835
-337 | 1.363612
-338 | 1.367356
-339 | 1.369216
-341 | 1.372912
-342 | 1.376577
-343 | 1.378398
-344 | 1.382017
-345 | 1.383815
-347 | 1.38739
-348 | 1.389166
-349 | 1.392697
-350 | 1.396199
-352 | 1.399674
-353 | 1.403121
-354 | 1.404834
-355 | 1.40824
-356 | 1.41162
-358 | 1.414973
-359 | 1.416641
-360 | 1.418301
-361 | 1.421604
-363 | 1.421604
-364 | 1.426511
-365 | 1.429752
-366 | 1.431364
-367 | 1.434569
-369 | 1.437751
-370 | 1.437751
-371 | 1.440909
-372 | 1.444045
-374 | 1.444045
-375 | 1.448706
-376 | 1.450249
-377 | 1.453318
-378 | 1.457882
-380 | 1.459392
-381 | 1.462398
-382 | 1.465383
-383 | 1.468347
-385 | 1.471292
-386 | 1.475671
-387 | 1.474216
-388 | 1.478566
-389 | 1.481443
-390 | 1.4843
-392 | 1.487138
-393 | 1.488551
-394 | 1.491362
-395 | 1.494155
-397 | 1.495544
-398 | 1.49693
-399 | 1.499687