## SR400_cpp
Potential, E, mV | Current density, log¦J¦, µA/cm2
-133 | 1.004321
-133 | 0.8645111
-132 | 0.806858
-131 | 0.770852
-131 | 0.7419391
-130 | 0.7185017
-130 | 0.6972294
-129 | 0.6794279
-128 | 0.6627578
-128 | 0.6444386
-127 | 0.6314438
-127 | 0.6180481
-126 | 0.6063814
-125 | 0.5932861
-125 | 0.580925
-124 | 0.5693739
-124 | 0.5599066
-123 | 0.5477747
-122 | 0.5390761
-122 | 0.5289167
-121 | 0.5185139
-121 | 0.5078559
-120 | 0.4996871
-119 | 0.4899585
-119 | 0.4814426
-118 | 0.4727565
-118 | 0.462398
-117 | 0.4533183
-116 | 0.4440448
-116 | 0.4361627
-115 | 0.4265113
-114 | 0.4199557
-114 | 0.4116197
-113 | 0.4031205
-113 | 0.3944517
-112 | 0.3856063
-111 | 0.3747483
-111 | 0.3710679
-110 | 0.3617278
-110 | 0.3541084
-109 | 0.346353
-108 | 0.3404441
-108 | 0.3304138
-107 | 0.3222193
-107 | 0.3138672
-106 | 0.3053514
-106 | 0.2900346
-105 | 0.2900346
-104 | 0.2855573
-104 | 0.2741578
-103 | 0.2600714
-102 | 0.252853
-102 | 0.2430381
-101 | 0.2380461
-101 | 0.2304489
-100 | 0.2355284
-99.4 | 0.2227165
-98.8 | 0.2068259
-98.2 | 0.1958996
-97.7 | 0.1931246
-97.1 | 0.1875207
-96.5 | 0.1760913
-95.9 | 0.1702617
-95.3 | 0.161368
-94.7 | 0.1522883
-94.1 | 0.1430148
-93.5 | 0.1367206
-92.9 | 0.1271048
-92.3 | 0.1172713
-91.7 | 0.1105897
-91.1 | 0.1003706
-90.5 | 0.09342169
-89.9 | 0.08278538
-89.3 | 0.07554695
-88.7 | 0.06445798
-87.9 | 0.05690483
-87.5 | 0.04532296
-86.9 | 0.03742651
-86.3 | 0.02530588
-85.7 | 0.01703334
-85.1 | 0.008600158
-84.6 | -0.005243075
-83.9 | -0.01547268
-83.3 | -0.0245682
-82.7 | -0.03668448
-82.1 | -0.04769198
-81.5 | -0.05848856
-80.8 | -0.06956039
-80.3 | -0.08196965
-79.7 | -0.09474395
-79.1 | -0.107349
-78.5 | -0.1186154
-77.9 | -0.1343039
-77.3 | -0.1499668
-76.7 | -0.1611509
-76.1 | -0.1771784
-75.5 | -0.1890957
-74.9 | -0.2076083
-74.3 | -0.2182446
-73.7 | -0.2358239
-73 | -0.2525882
-72.5 | -0.2668027
-71.9 | -0.2848326
-71.3 | -0.3027706
-70.7 | -0.3233064
-70.1 | -0.3419886
-69.4 | -0.3615107
-68.9 | -0.3829996
-68.3 | -0.4045038
-67.7 | -0.4271284
-67.1 | -0.455932
-66.5 | -0.481486
-65.9 | -0.5072396
-65.2 | -0.5287083
-64.7 | -0.5734887
-64.1 | -0.6055483
-63.5 | -0.6401645
-62.8 | -0.6777807
-62.2 | -0.7189666
-61.6 | -0.7721133
-61 | -0.8181564
-60.5 | -0.8860566
-59.9 | -0.9625735
-59.3 | -1.035269
-58.7 | -1.140862
-58 | -1.297569
-57.4 | -1.473661
-56.9 | -1.866461
-56.2 | -2.419075
-55.6 | -1.67162
-55 | -1.399027
-54.5 | -1.223299
-53.8 | -1.094744
-53.3 | -0.9956786
-52.6 | -0.9318141
-52 | -0.8601209
-51.4 | -0.8096683
-50.8 | -0.7594507
-50.2 | -0.7144427
-49.7 | -0.6777807
-49 | -0.636388
-48.4 | -0.6038006
-47.8 | -0.552842
-47.2 | -0.5391022
-46.5 | -0.5185574
-46.1 | -0.489455
-45.4 | -0.4685211
-44.9 | -0.4400934
-44.1 | -0.4225082
-43.6 | -0.39794
-43 | -0.3809067
-42.4 | -0.3615107
-41.8 | -0.3448616
-41.2 | -0.3297541
-40.6 | -0.3142583
-40 | -0.294992
-39.3 | -0.2823295
-38.7 | -0.2660007
-38.2 | -0.2510371
-37.6 | -0.2388242
-37 | -0.225483
-36.4 | -0.2118316
-35.8 | -0.2006594
-35.1 | -0.1870866
-34.5 | -0.1778319
-34 | -0.1649439
-33.3 | -0.154902
-32.7 | -0.1444809
-32.2 | -0.134896
-31.6 | -0.1226287
-31 | -0.118045
-30.3 | -0.1067932
-29.8 | -0.09691002
-29.1 | -0.08618614
-28.6 | -0.07675599
-28 | -0.06752624
-27.4 | -0.05898575
-26.8 | -0.05207638
-26.2 | -0.04287182
-25.6 | -0.03574036
-25 | -0.0245682
-24.3 | -0.01863448
-23.7 | -0.01367623
-23.1 | -0.004803724
-22.5 | 0.004321377
-22 | 0.008600158
-21.4 | 0.01703334
-20.8 | 0.02530588
-20.2 | 0.02938378
-19.6 | 0.04139268
-18.9 | 0.04532296
-18.3 | 0.04921803
-17.8 | 0.06069785
-17.2 | 0.06445798
-16.6 | 0.07188202
-16 | 0.07918127
-15.3 | 0.08278538
-14.8 | 0.08990513
-14.2 | 0.09342169
-13.6 | 0.1003706
-12.9 | 0.10721
-12.3 | 0.1139434
-11.8 | 0.1205739
-11.1 | 0.1303338
-10.6 | 0.1398791
-9.94 | 0.146128
-9.42 | 0.1522883
-8.77 | 0.1583625
-8.14 | 0.1643529
-7.6 | 0.1702617
-6.94 | 0.1731863
-6.34 | 0.1818436
-5.77 | 0.1818436
-5.11 | 0.1846914
-4.57 | 0.1875207
-3.97 | 0.1903317
-3.37 | 0.1958996
-2.77 | 0.1986571
-2.17 | 0.20412
-1.58 | 0.2068259
-0.919 | 0.2121876
-0.365 | 0.2174839
0.26 | 0.2201081
0.751 | 0.2253093
1.46 | 0.2278867
2.09 | 0.2329961
2.62 | 0.2405492
3.3 | 0.2430381
3.88 | 0.2479733
4.48 | 0.252853
5.1 | 0.2576786
5.65 | 0.2624511
6.23 | 0.2671717
6.83 | 0.2741578
7.4 | 0.2787536
8.04 | 0.2810334
8.59 | 0.2878017
9.31 | 0.2922561
9.88 | 0.2944662
10.4 | 0.30103
11 | 0.3053514
11.6 | 0.3074961
12.2 | 0.3117539
12.9 | 0.3180633
13.4 | 0.3201463
14.1 | 0.3242825
14.7 | 0.3283796
15.2 | 0.3283796
15.9 | 0.3324385
16.5 | 0.3344537
17 | 0.3384565
17.6 | 0.3404441
18.3 | 0.3424227
18.9 | 0.346353
19.4 | 0.350248
20.2 | 0.3521825
20.7 | 0.3560259
21.4 | 0.3598355
21.8 | 0.3617278
22.5 | 0.365488
23 | 0.3692158
23.6 | 0.372912
24.2 | 0.3747483
24.9 | 0.3783979
25.5 | 0.382017
26.1 | 0.3838154
26.7 | 0.3873898
27.2 | 0.3909351
27.9 | 0.3926969
28.5 | 0.3961994
29.1 | 0.39794
29.7 | 0.4014006
30.4 | 0.4048337
30.9 | 0.4065402
31.4 | 0.4099331
32.1 | 0.4116197
32.9 | 0.4166405
33.5 | 0.4216039
34 | 0.4232459
34.6 | 0.4265113
35.3 | 0.4297523
35.8 | 0.4313638
36.4 | 0.4345689
37 | 0.4361627
37.6 | 0.4393327
38.2 | 0.4424798
38.8 | 0.4456042
39.4 | 0.4487063
40.1 | 0.4502491
40.7 | 0.4533183
41.2 | 0.4548449
41.8 | 0.4593925
42.5 | 0.4533183
43 | 0.4683473
43.7 | 0.463893
44.2 | 0.469822
44.9 | 0.4683473
45.5 | 0.4712917
46.1 | 0.4771213
46.6 | 0.4785665
47.1 | 0.4814426
47.9 | 0.4800069
48.5 | 0.4828736
49.1 | 0.4871384
49.6 | 0.4885507
50.2 | 0.4955443
50.8 | 0.4941546
51.4 | 0.4969296
52.1 | 0.4983106
52.6 | 0.5037907
53.3 | 0.5037907
53.8 | 0.5078559
54.3 | 0.510545
55.1 | 0.5078559
55.7 | 0.50515
56.2 | 0.5224442
56.9 | 0.5171959
57.5 | 0.5263393
58 | 0.5224442
58.6 | 0.5263393
59.2 | 0.5289167
59.8 | 0.5314789
60.5 | 0.5314789
61.1 | 0.5340261
61.6 | 0.5378191
62.2 | 0.5390761
62.8 | 0.5428254
63.4 | 0.5453071
64 | 0.5490033
64.6 | 0.5490033
65.3 | 0.5526682
66 | 0.5550945
66.5 | 0.5563025
67 | 0.5587086
67.7 | 0.5622929
68.3 | 0.5634811
68.9 | 0.5658478
69.5 | 0.5682017
70.1 | 0.5705429
70.7 | 0.5728716
71.3 | 0.5763414
71.7 | 0.5843312
72.5 | 0.5786392
73.1 | 0.5797836
73.7 | 0.5865873
74.3 | 0.5910646
74.9 | 0.5910646
75.4 | 0.5965971
76 | 0.5965971
76.7 | 0.5965971
77.3 | 0.5998831
77.8 | 0.6063814
78.5 | 0.604226
79 | 0.6085261
79.7 | 0.6063814
80.3 | 0.6085261
80.9 | 0.6138418
81.3 | 0.6201361
82 | 0.6211763
82.6 | 0.628389
83.2 | 0.6263404
83.9 | 0.6263404
84.4 | 0.628389
85.1 | 0.6314438
85.7 | 0.6324573
86.2 | 0.6344773
86.8 | 0.6374897
87.5 | 0.6384893
88 | 0.6424645
88.6 | 0.6434527
89.3 | 0.6444386
89.9 | 0.6464037
90.4 | 0.64836
91 | 0.651278
91.7 | 0.6541765
92.3 | 0.6560982
92.8 | 0.6570559
93.4 | 0.6599162
94 | 0.6618127
94.7 | 0.664642
95.2 | 0.665581
95.9 | 0.666518
96.5 | 0.6693169
97.1 | 0.6711728
97.7 | 0.673942
98.3 | 0.6748612
98.8 | 0.6776069
99.5 | 0.6785184
100 | 0.6812413
101 | 0.6848454
101 | 0.6848454
102 | 0.6884198
102 | 0.6884198
103 | 0.6901961
104 | 0.6919651
104 | 0.6937269
105 | 0.6972294
105 | 0.6981005
106 | 0.7007037
107 | 0.7024306
107 | 0.7032914
108 | 0.7058637
108 | 0.7084209
109 | 0.7101174
110 | 0.7118072
110 | 0.7126497
111 | 0.7151674
111 | 0.7168377
112 | 0.7193313
113 | 0.7201593
113 | 0.7218106
114 | 0.7250945
114 | 0.7267272
115 | 0.7275413
116 | 0.7307823
116 | 0.7323938
117 | 0.7347998
117 | 0.7371927
118 | 0.7387805
119 | 0.7403627
119 | 0.7419391
120 | 0.7435097
121 | 0.7450748
121 | 0.7474118
122 | 0.7489629
122 | 0.7512791
123 | 0.7528164
124 | 0.7551123
124 | 0.7566361
125 | 0.7581546
125 | 0.7596678
126 | 0.7619278
126 | 0.7626786
127 | 0.7641761
128 | 0.7664129
128 | 0.7678976
129 | 0.770852
129 | 0.7730547
130 | 0.774517
131 | 0.7767012
131 | 0.7781513
132 | 0.7810369
132 | 0.7824726
133 | 0.7846173
134 | 0.7860412
134 | 0.7895807
135 | 0.7923917
135 | 0.7930916
136 | 0.7965743
137 | 0.7972675
137 | 0.7993406
138 | 0.8007171
138 | 0.8027737
139 | 0.8034571
140 | 0.8055009
140 | 0.806858
141 | 0.808211
141 | 0.8102325
142 | 0.811575
143 | 0.813581
143 | 0.8149132
144 | 0.8169038
144 | 0.8182259
145 | 0.8195439
146 | 0.8221681
146 | 0.8247765
147 | 0.8267225
147 | 0.8280151
148 | 0.8286599
149 | 0.8299467
149 | 0.8318698
150 | 0.8337844
150 | 0.8350561
151 | 0.8369567
152 | 0.8388491
152 | 0.8401061
153 | 0.8413595
153 | 0.8432328
154 | 0.8444772
155 | 0.8469553
155 | 0.8475727
156 | 0.8500333
156 | 0.8512584
157 | 0.8530895
158 | 0.854306
158 | 0.8561245
159 | 0.8573325
159 | 0.8591383
160 | 0.8609366
161 | 0.8627275
161 | 0.8639174
162 | 0.8656961
162 | 0.8668778
163 | 0.8686444
164 | 0.8709888
164 | 0.8721563
165 | 0.8739016
165 | 0.8744818
166 | 0.8762178
167 | 0.877947
167 | 0.8796692
168 | 0.8808136
168 | 0.8830934
169 | 0.8842288
170 | 0.8859263
170 | 0.8876173
171 | 0.8887409
172 | 0.890421
172 | 0.8920946
173 | 0.8932067
173 | 0.8954226
174 | 0.897077
175 | 0.8987252
175 | 0.8998205
176 | 0.9020029
177 | 0.90309
177 | 0.9074114
178 | 0.9074114
178 | 0.9074114
179 | 0.909556
180 | 0.9116901
180 | 0.91698
181 | 0.9138139
181 | 0.9175055
182 | 0.9175055
182 | 0.9216865
183 | 0.9201233
184 | 0.923244
184 | 0.9268567
185 | 0.924796
186 | 0.9273704
186 | 0.9289077
187 | 0.9350031
187 | 0.9350031
188 | 0.9324738
189 | 0.9355073
189 | 0.9370161
190 | 0.9395193
190 | 0.9410142
191 | 0.9425041
192 | 0.9444827
192 | 0.9459607
193 | 0.9474337
193 | 0.9489018
194 | 0.9498777
195 | 0.951823
195 | 0.9532764
196 | 0.9542425
196 | 0.9556878
197 | 0.9576073
198 | 0.9590414
198 | 0.9599948
199 | 0.9614211
199 | 0.9637878
200 | 0.9647309
201 | 0.966611
201 | 0.968483
202 | 0.9698816
202 | 0.9712758
203 | 0.9735896
203 | 0.9735896
204 | 0.9772662
205 | 0.9781805
205 | 0.9822713
206 | 0.9822713
207 | 0.984077
207 | 0.9863238
208 | 0.9898946
208 | 0.9925535
209 | 0.9925535
210 | 0.9947569
210 | 0.9973864
211 | 0.9986952
211 | 1
212 | 1.004321
212 | 1.004321
213 | 1.0086
214 | 1.0086
214 | 1.0086
215 | 1.012837
216 | 1.012837
216 | 1.017033
217 | 1.017033
217 | 1.017033
218 | 1.021189
219 | 1.025306
219 | 1.025306
220 | 1.025306
220 | 1.025306
221 | 1.029384
221 | 1.029384
222 | 1.033424
223 | 1.033424
223 | 1.033424
224 | 1.037427
225 | 1.037427
225 | 1.041393
226 | 1.041393
226 | 1.041393
227 | 1.041393
227 | 1.045323
228 | 1.045323
229 | 1.045323
229 | 1.049218
230 | 1.049218
231 | 1.049218
231 | 1.049218
232 | 1.053078
232 | 1.053078
233 | 1.056905
234 | 1.056905
234 | 1.056905
235 | 1.060698
235 | 1.060698
236 | 1.060698
237 | 1.064458
237 | 1.064458
238 | 1.064458
238 | 1.068186
239 | 1.068186
240 | 1.071882
240 | 1.071882
241 | 1.075547
241 | 1.082785
242 | 1.08636
243 | 1.08636
243 | 1.089905
244 | 1.08636
244 | 1.08636
245 | 1.08636
246 | 1.08636
246 | 1.08636
247 | 1.089905
247 | 1.089905
248 | 1.089905
249 | 1.089905
249 | 1.089905
250 | 1.089905
250 | 1.089905
251 | 1.093422
252 | 1.093422
252 | 1.09691
253 | 1.09691
253 | 1.09691
254 | 1.09691
255 | 1.100371
255 | 1.100371
256 | 1.100371
256 | 1.100371
257 | 1.100371
258 | 1.100371
258 | 1.103804
259 | 1.103804
259 | 1.103804
260 | 1.10721
261 | 1.10721
261 | 1.10721
262 | 1.10721
262 | 1.11059
263 | 1.11059
264 | 1.11059
264 | 1.113943
265 | 1.113943
265 | 1.113943
266 | 1.117271
266 | 1.117271
267 | 1.117271
268 | 1.120574
268 | 1.120574
269 | 1.120574
270 | 1.123852
270 | 1.123852
271 | 1.123852
271 | 1.123852
272 | 1.127105
273 | 1.127105
273 | 1.130334
274 | 1.130334
274 | 1.130334
275 | 1.130334
276 | 1.133539
276 | 1.133539
277 | 1.133539
277 | 1.136721
278 | 1.136721
279 | 1.136721
279 | 1.139879
280 | 1.139879
280 | 1.143015
281 | 1.143015
282 | 1.143015
282 | 1.146128
283 | 1.146128
283 | 1.146128
284 | 1.146128
285 | 1.149219
285 | 1.149219
286 | 1.149219
286 | 1.152288
287 | 1.152288
288 | 1.155336
288 | 1.155336
289 | 1.158362
289 | 1.158362
290 | 1.158362
291 | 1.158362
291 | 1.161368
292 | 1.161368
292 | 1.161368
293 | 1.164353
294 | 1.164353
294 | 1.167317
295 | 1.167317
295 | 1.170262
296 | 1.170262
297 | 1.170262
297 | 1.170262
298 | 1.173186
298 | 1.173186
299 | 1.176091
300 | 1.176091
300 | 1.176091
301 | 1.176091
301 | 1.178977
302 | 1.178977
303 | 1.178977
303 | 1.181844
304 | 1.181844
304 | 1.181844
305 | 1.184691
306 | 1.187521
306 | 1.187521
307 | 1.187521
307 | 1.190332
308 | 1.190332
309 | 1.190332
309 | 1.190332
310 | 1.193125
310 | 1.193125
311 | 1.193125
311 | 1.1959
312 | 1.193125
313 | 1.1959
313 | 1.1959
314 | 1.1959
315 | 1.198657
315 | 1.198657
316 | 1.198657
316 | 1.201397
317 | 1.201397
318 | 1.201397
318 | 1.20412
319 | 1.20412
319 | 1.20412
320 | 1.206826
320 | 1.206826
321 | 1.206826
322 | 1.206826
322 | 1.209515
323 | 1.209515
323 | 1.212188
324 | 1.212188
325 | 1.212188
325 | 1.214844
326 | 1.214844
326 | 1.214844
327 | 1.214844
328 | 1.217484
328 | 1.217484
329 | 1.217484
330 | 1.220108
330 | 1.220108
331 | 1.220108
331 | 1.222716
332 | 1.222716
333 | 1.222716
333 | 1.225309
334 | 1.225309
334 | 1.225309
335 | 1.227887
336 | 1.227887
336 | 1.227887
337 | 1.227887
337 | 1.230449
338 | 1.232996
339 | 1.232996
339 | 1.232996
340 | 1.232996
340 | 1.232996
341 | 1.235528
341 | 1.235528
342 | 1.235528
343 | 1.235528
343 | 1.238046
344 | 1.238046
345 | 1.240549
345 | 1.240549
346 | 1.240549
346 | 1.243038
347 | 1.243038
348 | 1.243038
348 | 1.245513
349 | 1.245513
349 | 1.245513
350 | 1.245513
351 | 1.245513
351 | 1.245513
352 | 1.247973
353 | 1.247973
353 | 1.25042
354 | 1.25042
354 | 1.25042
355 | 1.25042
355 | 1.25042
356 | 1.252853
357 | 1.252853
357 | 1.252853
358 | 1.255272
358 | 1.255272
359 | 1.255272
360 | 1.255272
360 | 1.257679
361 | 1.257679
361 | 1.257679
362 | 1.257679
363 | 1.260071
363 | 1.260071
364 | 1.260071
364 | 1.262451
365 | 1.262451
366 | 1.262451
366 | 1.264818
367 | 1.264818
367 | 1.264818
368 | 1.264818
369 | 1.264818
369 | 1.267172
370 | 1.267172
370 | 1.267172
371 | 1.269513
372 | 1.269513
372 | 1.269513
373 | 1.271842
373 | 1.271842
374 | 1.271842
375 | 1.274158
375 | 1.274158
376 | 1.276462
376 | 1.276462
377 | 1.278754
378 | 1.278754
378 | 1.281033
379 | 1.281033
379 | 1.281033
380 | 1.283301
381 | 1.285557
381 | 1.285557
382 | 1.285557
382 | 1.287802
383 | 1.287802
384 | 1.287802
384 | 1.290035
385 | 1.290035
385 | 1.290035
386 | 1.292256
387 | 1.290035
387 | 1.292256
388 | 1.292256
388 | 1.292256
389 | 1.294466
390 | 1.294466
390 | 1.294466
391 | 1.294466
391 | 1.296665
392 | 1.296665
393 | 1.296665
393 | 1.298853
394 | 1.298853
394 | 1.298853
395 | 1.30103
396 | 1.30103
396 | 1.30103
397 | 1.30103
397 | 1.30103
398 | 1.303196
398 | 1.303196
399 | 1.303196
400 | 1.303196
400 | 1.305351
401 | 1.305351
402 | 1.307496
402 | 1.307496
403 | 1.307496
403 | 1.30963
404 | 1.30963
404 | 1.311754
405 | 1.311754
406 | 1.311754
406 | 1.313867
407 | 1.31597
408 | 1.31597
408 | 1.31597
409 | 1.31597
409 | 1.31597
410 | 1.318063
411 | 1.318063
411 | 1.318063
412 | 1.320146
412 | 1.320146
413 | 1.320146
413 | 1.322219
414 | 1.322219
415 | 1.322219
415 | 1.324282
416 | 1.324282
417 | 1.324282
417 | 1.326336
418 | 1.326336
418 | 1.326336
419 | 1.32838
420 | 1.32838
420 | 1.32838
421 | 1.330414
421 | 1.330414
422 | 1.330414
423 | 1.332438
423 | 1.332438
424 | 1.332438
424 | 1.332438
425 | 1.334454
426 | 1.334454
426 | 1.334454
427 | 1.33646
427 | 1.33646
428 | 1.33646
428 | 1.338456
429 | 1.338456
430 | 1.338456
430 | 1.338456
431 | 1.340444
432 | 1.340444
432 | 1.340444
433 | 1.342423
433 | 1.342423
434 | 1.344392
435 | 1.344392
435 | 1.344392
436 | 1.344392
436 | 1.346353
437 | 1.346353
437 | 1.346353
438 | 1.348305
439 | 1.348305
439 | 1.348305
440 | 1.350248
440 | 1.350248
441 | 1.350248
442 | 1.352183
442 | 1.352183
443 | 1.352183
444 | 1.354108
444 | 1.354108
445 | 1.354108
445 | 1.356026
446 | 1.356026
447 | 1.356026
447 | 1.357935
448 | 1.357935
448 | 1.359835
449 | 1.359835
450 | 1.359835
450 | 1.361728
451 | 1.361728
451 | 1.361728
452 | 1.361728
453 | 1.363612
453 | 1.363612
454 | 1.365488
454 | 1.365488
455 | 1.365488
455 | 1.367356
456 | 1.367356
457 | 1.367356
457 | 1.369216
458 | 1.369216
458 | 1.369216
459 | 1.371068
460 | 1.371068
460 | 1.371068
461 | 1.372912
461 | 1.372912
462 | 1.372912
463 | 1.374748
463 | 1.374748
464 | 1.376577
464 | 1.376577
465 | 1.376577
466 | 1.378398
466 | 1.378398
467 | 1.378398
468 | 1.380211
468 | 1.380211
469 | 1.380211
469 | 1.382017
470 | 1.382017
470 | 1.383815
471 | 1.38739
472 | 1.389166
472 | 1.390935
473 | 1.390935
473 | 1.392697
474 | 1.394452
475 | 1.394452
475 | 1.392697
476 | 1.394452
477 | 1.396199
477 | 1.396199
478 | 1.39794
478 | 1.39794
479 | 1.399674
480 | 1.401401
480 | 1.403121
481 | 1.403121
481 | 1.403121
482 | 1.403121
483 | 1.404834
483 | 1.404834
484 | 1.404834
484 | 1.40654
485 | 1.40824
485 | 1.40824
486 | 1.409933
486 | 1.409933
487 | 1.41162
488 | 1.41162
489 | 1.41162
489 | 1.4133
490 | 1.4133
490 | 1.414973
491 | 1.416641
492 | 1.418301
492 | 1.418301
493 | 1.419956
493 | 1.421604
494 | 1.419956
495 | 1.421604
495 | 1.423246
496 | 1.424882
496 | 1.423246
497 | 1.424882
498 | 1.426511
498 | 1.426511
499 | 1.426511
499 | 1.428135
500 | 1.429752
500 | 1.428135
501 | 1.431364
502 | 1.429752
502 | 1.432969
503 | 1.431364
504 | 1.429752
504 | 1.434569
505 | 1.436163
505 | 1.434569
506 | 1.440909
507 | 1.437751
507 | 1.444045
508 | 1.448706
508 | 1.447158
509 | 1.447158
510 | 1.447158
510 | 1.448706
511 | 1.453318
511 | 1.444045
512 | 1.444045
513 | 1.448706
513 | 1.451786
514 | 1.451786
514 | 1.444045
515 | 1.450249
516 | 1.450249
516 | 1.451786
517 | 1.453318
517 | 1.451786
518 | 1.453318
518 | 1.451786
519 | 1.448706
520 | 1.451786
520 | 1.454845
521 | 1.453318
521 | 1.456366
522 | 1.456366
523 | 1.459392
523 | 1.453318
524 | 1.456366
524 | 1.456366
525 | 1.456366
526 | 1.456366
526 | 1.460898
527 | 1.462398
528 | 1.460898
528 | 1.460898
529 | 1.460898
529 | 1.457882
530 | 1.465383
530 | 1.465383
531 | 1.469822
532 | 1.466868
532 | 1.465383
533 | 1.466868
534 | 1.463893
534 | 1.469822
535 | 1.465383
535 | 1.465383
536 | 1.469822
536 | 1.471292
537 | 1.475671
538 | 1.474216
538 | 1.471292
539 | 1.472756
540 | 1.478566
540 | 1.472756
541 | 1.474216
541 | 1.474216
542 | 1.474216
542 | 1.472756
543 | 1.472756
544 | 1.472756
544 | 1.474216
545 | 1.474216
546 | 1.477121
546 | 1.475671
547 | 1.478566
547 | 1.478566
548 | 1.478566
549 | 1.477121
549 | 1.478566
550 | 1.478566
550 | 1.481443
551 | 1.480007
551 | 1.481443
552 | 1.480007
553 | 1.480007
553 | 1.482874
554 | 1.4843
555 | 1.481443
555 | 1.487138
556 | 1.494155
556 | 1.482874
557 | 1.487138
557 | 1.489958
558 | 1.488551
559 | 1.485721
559 | 1.488551
560 | 1.489958
560 | 1.49276
561 | 1.491362
562 | 1.488551
562 | 1.488551
563 | 1.495544
563 | 1.491362
564 | 1.49693
565 | 1.495544
566 | 1.49276
566 | 1.498311
566 | 1.49693
567 | 1.501059
568 | 1.49693
568 | 1.495544
569 | 1.49693
570 | 1.49693
570 | 1.498311
571 | 1.498311
571 | 1.498311
572 | 1.501059
573 | 1.499687
573 | 1.501059
574 | 1.501059
574 | 1.501059
575 | 1.501059
576 | 1.502427
576 | 1.503791
577 | 1.503791
577 | 1.503791
578 | 1.503791
579 | 1.499687
579 | 1.502427
580 | 1.510545
580 | 1.509203
581 | 1.50515
582 | 1.509203
582 | 1.507856
583 | 1.506505
583 | 1.506505
584 | 1.513218
585 | 1.510545
585 | 1.509203
585 | 1.509203
586 | 1.511883
587 | 1.510545
587 | 1.513218
588 | 1.513218
589 | 1.511883
589 | 1.513218
590 | 1.513218
590 | 1.514548
591 | 1.515874
592 | 1.515874
592 | 1.515874
593 | 1.515874
594 | 1.517196
594 | 1.518514
595 | 1.518514
595 | 1.517196
596 | 1.518514
597 | 1.519828
597 | 1.521138
598 | 1.522444
598 | 1.522444
599 | 1.523746
600 | 1.523746
600 | 1.522444
601 | 1.521138
601 | 1.526339
602 | 1.523746
602 | 1.523746
603 | 1.5302
604 | 1.526339
604 | 1.528917
605 | 1.526339
605 | 1.52763
606 | 1.528917
607 | 1.52763
607 | 1.52763
608 | 1.5302
608 | 1.528917
609 | 1.531479
610 | 1.531479
610 | 1.5302
611 | 1.531479
612 | 1.531479
612 | 1.531479
613 | 1.532754
613 | 1.534026
614 | 1.534026
614 | 1.534026
615 | 1.534026
616 | 1.535294
616 | 1.535294
617 | 1.536558
617 | 1.536558
618 | 1.536558
619 | 1.536558
619 | 1.539076
620 | 1.539076
620 | 1.539076
621 | 1.539076
622 | 1.539076
622 | 1.539076
623 | 1.540329
623 | 1.540329
624 | 1.541579
625 | 1.540329
625 | 1.542825
626 | 1.544068
627 | 1.542825
627 | 1.542825
628 | 1.544068
628 | 1.547775
629 | 1.544068
629 | 1.547775
630 | 1.547775
631 | 1.547775
631 | 1.549003
632 | 1.549003
632 | 1.550228
633 | 1.547775
634 | 1.546543
634 | 1.553883
635 | 1.549003
635 | 1.55145
636 | 1.553883
637 | 1.552668
637 | 1.55145
638 | 1.553883
638 | 1.558709
639 | 1.553883
640 | 1.555094
640 | 1.556302
641 | 1.555094
641 | 1.556302
642 | 1.556302
643 | 1.557507
643 | 1.557507
644 | 1.557507
644 | 1.557507
645 | 1.557507
646 | 1.557507
646 | 1.558709
647 | 1.558709
647 | 1.558709
648 | 1.559907
649 | 1.561101
649 | 1.559907
650 | 1.561101
650 | 1.563481
651 | 1.562293
652 | 1.563481
652 | 1.564666
653 | 1.565848
653 | 1.562293
654 | 1.561101
655 | 1.565848
655 | 1.569374
656 | 1.564666
656 | 1.568202
657 | 1.568202
657 | 1.568202
658 | 1.567026
659 | 1.569374
659 | 1.571709
660 | 1.569374
661 | 1.569374
661 | 1.572872
662 | 1.572872
662 | 1.575188
663 | 1.574031
664 | 1.576341
664 | 1.577492
665 | 1.575188
666 | 1.577492
666 | 1.576341
667 | 1.575188
667 | 1.577492
668 | 1.574031
668 | 1.576341
669 | 1.577492
670 | 1.578639
670 | 1.578639
671 | 1.576341
671 | 1.576341
672 | 1.577492
673 | 1.577492
673 | 1.577492
674 | 1.579784
674 | 1.578639
675 | 1.578639
676 | 1.580925
676 | 1.580925
677 | 1.579784
677 | 1.582063
678 | 1.580925
679 | 1.582063
679 | 1.583199
680 | 1.583199
680 | 1.583199
681 | 1.583199
682 | 1.583199
682 | 1.584331
683 | 1.583199
683 | 1.586587
684 | 1.585461
685 | 1.585461
685 | 1.586587
686 | 1.586587
686 | 1.587711
687 | 1.587711
688 | 1.588832
688 | 1.588832
689 | 1.58995
689 | 1.588832
690 | 1.591065
691 | 1.597695
691 | 1.595496
692 | 1.592177
692 | 1.592177
693 | 1.593286
694 | 1.592177
694 | 1.593286
695 | 1.594393
695 | 1.593286
696 | 1.597695
697 | 1.595496
697 | 1.595496
698 | 1.596597
699 | 1.592177
699 | 1.597695
700 | 1.597695
700 | 1.598791
701 | 1.597695
701 | 1.598791
702 | 1.599883
703 | 1.600973
703 | 1.600973
704 | 1.600973
704 | 1.600973
705 | 1.60206
706 | 1.604226
706 | 1.600973
707 | 1.600973
707 | 1.600973
708 | 1.604226
708 | 1.603144
709 | 1.604226
710 | 1.603144
710 | 1.605305
711 | 1.608526
712 | 1.603144
712 | 1.604226
713 | 1.604226
713 | 1.61066
714 | 1.611723
715 | 1.607455
715 | 1.609594
716 | 1.608526
716 | 1.608526
717 | 1.609594
718 | 1.61066
718 | 1.61066
719 | 1.61066
719 | 1.609594
720 | 1.612784
721 | 1.612784
721 | 1.612784
722 | 1.614897
722 | 1.618048
723 | 1.613842
724 | 1.613842
724 | 1.613842
725 | 1.61595
725 | 1.614897
726 | 1.61595
727 | 1.61595
727 | 1.618048
728 | 1.618048
728 | 1.618048
729 | 1.618048
730 | 1.618048
730 | 1.618048
731 | 1.619093
731 | 1.620136
732 | 1.619093
732 | 1.620136
733 | 1.621176
734 | 1.621176
734 | 1.622214
735 | 1.622214
735 | 1.623249
736 | 1.622214
737 | 1.623249
737 | 1.624282
738 | 1.623249
739 | 1.624282
739 | 1.624282
740 | 1.625312
740 | 1.624282
741 | 1.625312
742 | 1.625312
742 | 1.62634
743 | 1.625312
743 | 1.627366
744 | 1.62634
744 | 1.62634
745 | 1.627366
746 | 1.628389
746 | 1.628389
747 | 1.628389
747 | 1.62941
748 | 1.630428
749 | 1.62941
749 | 1.631444
750 | 1.631444
751 | 1.631444
751 | 1.631444
752 | 1.635484
752 | 1.635484
753 | 1.632457
753 | 1.631444
754 | 1.633468
755 | 1.635484
755 | 1.633468
756 | 1.633468
757 | 1.635484
757 | 1.634477
758 | 1.635484
758 | 1.63749
759 | 1.635484
759 | 1.63749
760 | 1.636488
761 | 1.63749
761 | 1.638489
762 | 1.640481
763 | 1.638489
763 | 1.640481
764 | 1.640481
764 | 1.640481
765 | 1.639486
765 | 1.640481
766 | 1.639486
767 | 1.642465
767 | 1.643453
768 | 1.643453
768 | 1.646404
769 | 1.645422
770 | 1.646404
770 | 1.643453
771 | 1.645422
772 | 1.645422
772 | 1.645422
773 | 1.645422
773 | 1.646404
774 | 1.646404
774 | 1.646404
775 | 1.646404
776 | 1.647383
776 | 1.647383
777 | 1.647383
777 | 1.64836
778 | 1.650308
779 | 1.652246
779 | 1.657056
780 | 1.663701
781 | 1.673942
781 | 1.678518
782 | 1.675778
782 | 1.672098
783 | 1.669317
783 | 1.669317
784 | 1.670246
785 | 1.661813
785 | 1.663701
786 | 1.662758
787 | 1.662758
787 | 1.658965
788 | 1.661813
788 | 1.661813
789 | 1.660865
789 | 1.661813
790 | 1.660865
791 | 1.662758
791 | 1.661813
792 | 1.659916
793 | 1.659916
793 | 1.661813
794 | 1.662758
794 | 1.662758
795 | 1.663701
795 | 1.659916
796 | 1.665581
797 | 1.663701
797 | 1.666518
798 | 1.662758
798 | 1.662758
799 | 1.664642
800 | 1.665581
800 | 1.665581
801 | 1.665581
801 | 1.665581
802 | 1.665581
803 | 1.665581
803 | 1.666518
804 | 1.666518
804 | 1.666518
805 | 1.667453
806 | 1.667453
806 | 1.668386
807 | 1.667453
807 | 1.668386
808 | 1.668386
809 | 1.668386
809 | 1.667453
810 | 1.668386
810 | 1.670246
811 | 1.668386
812 | 1.670246
812 | 1.670246
813 | 1.670246
813 | 1.672098
814 | 1.672098
815 | 1.671173
815 | 1.673021
816 | 1.673942
817 | 1.673942
817 | 1.673942
818 | 1.674861
818 | 1.673942
819 | 1.674861
819 | 1.673942
820 | 1.675778
821 | 1.675778
821 | 1.676694
822 | 1.676694
822 | 1.676694
823 | 1.678518
824 | 1.677607
824 | 1.678518
825 | 1.678518
825 | 1.679428
826 | 1.677607
827 | 1.679428
827 | 1.679428
828 | 1.681241
828 | 1.681241
829 | 1.680336
830 | 1.681241
830 | 1.681241
831 | 1.682145
831 | 1.681241
832 | 1.683047
833 | 1.683947
833 | 1.684845
834 | 1.684845
834 | 1.685742
835 | 1.685742
836 | 1.686636
836 | 1.687529
837 | 1.686636
837 | 1.687529
838 | 1.687529
839 | 1.687529
839 | 1.686636
840 | 1.687529
840 | 1.687529
841 | 1.687529
842 | 1.687529
842 | 1.687529
843 | 1.68842
843 | 1.689309
844 | 1.689309
845 | 1.689309
845 | 1.690196
846 | 1.691081
846 | 1.691081
847 | 1.691081
848 | 1.691965
848 | 1.691081
849 | 1.691965
849 | 1.691965
850 | 1.691965
851 | 1.692847
851 | 1.693727
852 | 1.692847
852 | 1.692847
853 | 1.694605
854 | 1.694605
854 | 1.694605
855 | 1.694605
855 | 1.693727
856 | 1.696356
857 | 1.695482
857 | 1.696356
858 | 1.696356
858 | 1.696356
859 | 1.697229
859 | 1.697229
860 | 1.698101
861 | 1.69897
861 | 1.69897
862 | 1.698101
863 | 1.69897
863 | 1.699838
864 | 1.699838
864 | 1.700704
865 | 1.700704
866 | 1.699838
866 | 1.699838
867 | 1.701568
867 | 1.702431
868 | 1.702431
869 | 1.701568
869 | 1.703291
870 | 1.704151
870 | 1.704151
871 | 1.704151
872 | 1.704151
872 | 1.705008
873 | 1.705864
873 | 1.705008
874 | 1.705864
875 | 1.705864
875 | 1.706718
876 | 1.705864
876 | 1.705864
877 | 1.706718
878 | 1.706718
878 | 1.706718
879 | 1.70757
879 | 1.708421
880 | 1.708421
881 | 1.708421
881 | 1.708421
882 | 1.70927
882 | 1.710117
883 | 1.70927
883 | 1.710117
884 | 1.710117
885 | 1.710963
885 | 1.710963
886 | 1.710963
887 | 1.711807
887 | 1.71265
888 | 1.711807
888 | 1.71265
889 | 1.713491
890 | 1.71433
890 | 1.71433
891 | 1.71433
891 | 1.716003
892 | 1.716003
892 | 1.717671
893 | 1.718502
894 | 1.719331
894 | 1.719331
895 | 1.720986
896 | 1.722634
896 | 1.723456
897 | 1.724276
897 | 1.725095
898 | 1.725095
898 | 1.726727
899 | 1.729165
900 | 1.729165
900 | 1.728354
901 | 1.730782
902 | 1.731589
902 | 1.731589
903 | 1.731589
903 | 1.731589
904 | 1.732394
905 | 1.733197
905 | 1.7348
906 | 1.7348
906 | 1.7348
907 | 1.733999
907 | 1.733999
908 | 1.735599
909 | 1.735599
909 | 1.7348
910 | 1.733999
911 | 1.733197
911 | 1.7348
912 | 1.7348
912 | 1.733999
913 | 1.7348
914 | 1.733197
914 | 1.7348
915 | 1.7348
915 | 1.733999
916 | 1.733999
917 | 1.733999
917 | 1.733999
918 | 1.7348
918 | 1.7348
919 | 1.7348
920 | 1.7348
920 | 1.735599
921 | 1.733999
921 | 1.733999
922 | 1.736396
923 | 1.7348
923 | 1.735599
924 | 1.7348
924 | 1.735599
925 | 1.735599
926 | 1.735599
926 | 1.737193
927 | 1.736396
927 | 1.737193
928 | 1.737987
928 | 1.738781
929 | 1.740363
930 | 1.739572
930 | 1.739572
931 | 1.741152
932 | 1.740363
932 | 1.741152
933 | 1.740363
933 | 1.741939
934 | 1.741939
935 | 1.742725
935 | 1.74351
936 | 1.744293
936 | 1.744293
937 | 1.745075
937 | 1.746634
938 | 1.746634
939 | 1.748188
939 | 1.748963
940 | 1.750508
940 | 1.751279
941 | 1.752816
942 | 1.754348
942 | 1.755875
943 | 1.758155
943 | 1.758912
944 | 1.760422
945 | 1.762679
945 | 1.764176
946 | 1.765669
946 | 1.767898
947 | 1.770115
948 | 1.773055
948 | 1.775974
949 | 1.778151
949 | 1.781037
950 | 1.783904
951 | 1.78746
951 | 1.789581
952 | 1.792392
952 | 1.793092
953 | 1.797268
954 | 1.799341
954 | 1.800717
955 | 1.804139
955 | 1.807535
956 | 1.808886
957 | 1.810904
957 | 1.807535
958 | 1.804821
958 | 1.805501
959 | 1.805501
960 | 1.805501
960 | 1.80618
961 | 1.806858
962 | 1.807535
962 | 1.80618
963 | 1.80618
963 | 1.80618
964 | 1.806858
964 | 1.808886
965 | 1.810233
966 | 1.812245
966 | 1.812913
967 | 1.814248
967 | 1.812913
968 | 1.810233
969 | 1.810233
969 | 1.80618
970 | 1.805501
970 | 1.80618
971 | 1.80618
972 | 1.805501
972 | 1.806858
973 | 1.80618
973 | 1.806858
974 | 1.808211
975 | 1.807535
975 | 1.807535
976 | 1.808886
977 | 1.808886
977 | 1.810233
978 | 1.80956
978 | 1.810904
979 | 1.812245
979 | 1.814248
980 | 1.816241
981 | 1.812913
981 | 1.812913
982 | 1.812913
982 | 1.813581
983 | 1.814248
984 | 1.812913
984 | 1.814248
985 | 1.814248
985 | 1.814248
986 | 1.814913
987 | 1.816241
987 | 1.817565
988 | 1.814248
988 | 1.813581
989 | 1.813581
990 | 1.812913
990 | 1.813581
991 | 1.814248
991 | 1.814248
992 | 1.814248
993 | 1.815578
993 | 1.816241
994 | 1.816904
994 | 1.817565
995 | 1.817565
996 | 1.819544
996 | 1.820201
997 | 1.820858
997 | 1.821514
998 | 1.823474
999 | 1.824776
999 | 1.826075
1000 | 1.826723
1000 | 1.828015
1000 | 1.828015
1000 | 1.829304
1000 | 1.83187
1000 | 1.833147
1000 | 1.835691
1000 | 1.834421
1000 | 1.835691
1010 | 1.837588
1010 | 1.839478
1010 | 1.840106
1010 | 1.840733
1010 | 1.841985
1010 | 1.845098
1010 | 1.844477
1010 | 1.848189
1010 | 1.850033
1010 | 1.850646
1010 | 1.85309
1010 | 1.853698
1010 | 1.855519
1010 | 1.857332
1010 | 1.859739
1010 | 1.859138
1010 | 1.860937
1020 | 1.862728
1020 | 1.863917
1020 | 1.865696
1020 | 1.866878
1020 | 1.868056
1020 | 1.869818
1020 | 1.872156
1020 | 1.873902
1020 | 1.875061
1020 | 1.876795
1020 | 1.879096
1020 | 1.880242
1020 | 1.881955
1020 | 1.883093
1020 | 1.884795
1020 | 1.887617
1020 | 1.889862
1030 | 1.89098
1030 | 1.893207
1030 | 1.893762
1030 | 1.896526
1030 | 1.899273
1030 | 1.900367
1030 | 1.902547
1030 | 1.904174
1030 | 1.905796
1030 | 1.907949
1030 | 1.910091
1030 | 1.912222
1030 | 1.914343
1030 | 1.916454
1030 | 1.919078
1030 | 1.921166
1040 | 1.923244
1040 | 1.925312
1040 | 1.92737
1040 | 1.929419
1040 | 1.931966
1040 | 1.933993
1040 | 1.936011
1040 | 1.938019
1040 | 1.940516
1040 | 1.940018
1040 | 1.945469
1040 | 1.946943
1040 | 1.950365
1040 | 1.952792
1040 | 1.954243
1040 | 1.956168
1040 | 1.960946
1050 | 1.962843
1050 | 1.965672
1050 | 1.965202
1050 | 1.968483
1050 | 1.971276
1050 | 1.973128
1050 | 1.975432
1050 | 1.97635
1050 | 1.980912
1050 | 1.983175
1050 | 1.985875
1050 | 1.988113
1050 | 1.990339
1050 | 1.992554
1050 | 1.995635
1050 | 1.998695
1050 | 2
1060 | 2.004321
1060 | 2.0086
1060 | 2.0086
1060 | 2.012837
1060 | 2.012837
1060 | 2.017033
1060 | 2.021189
1060 | 2.021189
1060 | 2.025306
1060 | 2.029384
1060 | 2.029384
1060 | 2.033424
1060 | 2.037426
1060 | 2.037426
1060 | 2.041393
1060 | 2.045323
1070 | 2.049218
1070 | 2.053078
1070 | 2.053078
1070 | 2.056905
1070 | 2.060698
1070 | 2.064458
1070 | 2.064458
1070 | 2.068186
1070 | 2.071882
1070 | 2.075547
1070 | 2.079181
1070 | 2.082785
1070 | 2.08636
1070 | 2.089905
1070 | 2.089905
1070 | 2.093422
1070 | 2.09691
1080 | 2.100371
1080 | 2.103804
1080 | 2.10721
1080 | 2.11059
1080 | 2.113943
1080 | 2.117271
1080 | 2.123852
1080 | 2.127105
1080 | 2.130334
1080 | 2.133539
1080 | 2.136721
1080 | 2.139879
1080 | 2.143015
1080 | 2.146128
1080 | 2.149219
1080 | 2.155336
1080 | 2.158362
1090 | 2.161368
1090 | 2.164353
1090 | 2.170262
1090 | 2.173186
1090 | 2.176091
1090 | 2.181844
1090 | 2.184691
1090 | 2.187521
1090 | 2.193125
1090 | 2.1959
1090 | 2.198657
1090 | 2.20412
1090 | 2.206826
1090 | 2.212188
1090 | 2.217484
1090 | 2.220108
1100 | 2.225309
1100 | 2.227887
1100 | 2.232996
1100 | 2.235528
1100 | 2.240549
1100 | 2.245513
1100 | 2.247973
1100 | 2.252853
1100 | 2.257679
1100 | 2.262451
1100 | 2.264818
1100 | 2.271842
1100 | 2.274158
1100 | 2.278754
1100 | 2.283301
1100 | 2.287802
1100 | 2.292256
1110 | 2.296665
1110 | 2.30103
1110 | 2.305351
1110 | 2.30963
1110 | 2.313867
1110 | 2.318063
1110 | 2.324282
1110 | 2.32838
1110 | 2.332438
1110 | 2.33646
1110 | 2.342423
1110 | 2.346353
1110 | 2.350248
1110 | 2.356026
1110 | 2.359835
1110 | 2.363612
1110 | 2.369216
1120 | 2.372912
1120 | 2.378398
1120 | 2.382017
1120 | 2.38739
1120 | 2.392697
1120 | 2.396199
1120 | 2.401401
1120 | 2.404834
1120 | 2.409933
1120 | 2.4133
1120 | 2.421604
1120 | 2.426511
1120 | 2.429752
1120 | 2.434569
1120 | 2.439333
1120 | 2.44248
1130 | 2.447158
1130 | 2.453318
1130 | 2.456366
1130 | 2.460898
1130 | 2.465383
1130 | 2.471292
1130 | 2.475671
1130 | 2.480007
1130 | 2.485721
1130 | 2.489958
1130 | 2.49693
1130 | 2.503791
1130 | 2.513218
1130 | 2.517196
1130 | 2.514548
1130 | 2.517196
1130 | 2.521138
1140 | 2.525045
1140 | 2.528917
1140 | 2.532754
1140 | 2.537819
1140 | 2.542825
1140 | 2.546543
1140 | 2.55145
1140 | 2.556303
1140 | 2.559907
1140 | 2.564666
1140 | 2.569374
1140 | 2.575188
1140 | 2.580925
1140 | 2.584331
1140 | 2.587711
1140 | 2.592177
1140 | 2.595496
1150 | 2.599883
1150 | 2.605305
1150 | 2.609594
1150 | 2.613842
1150 | 2.618048
1150 | 2.622214
1150 | 2.62634
1150 | 2.631444
1150 | 2.636488
1150 | 2.641474
1150 | 2.645422
1150 | 2.650308
1150 | 2.655138
1150 | 2.658965
1150 | 2.663701
1150 | 2.668386
1150 | 2.672098
1160 | 2.675778
1160 | 2.681241
1160 | 2.685742
1160 | 2.690196
1160 | 2.693727
1160 | 2.698101
1160 | 2.702431
1160 | 2.70757
1160 | 2.711807
1160 | 2.716838
1160 | 2.720986
1160 | 2.725912
1160 | 2.729974
1160 | 2.7348
1160 | 2.738781
1160 | 2.74351
1170 | 2.748188
1170 | 2.752048
1170 | 2.756636
1170 | 2.762679
1170 | 2.767156
1170 | 2.771587
1170 | 2.776701
1170 | 2.781755
1170 | 2.786041
1170 | 2.790988
1170 | 2.79588
1170 | 2.799341
1170 | 2.804139
1170 | 2.808886
1170 | 2.813581
1170 | 2.818226
1170 | 2.822822
1180 | 2.827369
1180 | 2.83187
1180 | 2.836324
1180 | 2.840733
1180 | 2.845718
1180 | 2.850033
1180 | 2.854913
1180 | 2.859739
1180 | 2.864511
1180 | 2.869232
1180 | 2.873902
1180 | 2.879096
1180 | 2.883093
1180 | 2.888741
1180 | 2.893762
1180 | 2.898725
1180 | 2.90309
1190 | 2.907411
1190 | 2.911158
1190 | 2.916454
1190 | 2.920645
1190 | 2.925828
1190 | 2.93044
1190 | 2.934498
1190 | 2.93902
1190 | 2.943495
1190 | 2.949878
1190 | 2.954725
1190 | 2.959518
1190 | 2.963788
1190 | 2.968483
1190 | 2.972666
1190 | 2.978181
1190 | 2.993436
1190 | 2.988559
1190 | 2.983626
1190 | 2.977724
1190 | 2.97174
1190 | 2.965672
1190 | 2.959041
1190 | 2.952308
1180 | 2.945469
1180 | 2.93902
1180 | 2.932474
1180 | 2.926342
1180 | 2.919078
1180 | 2.912222
1180 | 2.905256
1180 | 2.898176
1180 | 2.89098
1170 | 2.883661
1170 | 2.877371
1170 | 2.869818
1170 | 2.862728
1170 | 2.855519
1170 | 2.848189
1170 | 2.840106
1170 | 2.833147
1160 | 2.825426
1160 | 2.818885
1160 | 2.810904
1160 | 2.804139
1160 | 2.797268
1160 | 2.789581
1160 | 2.781755
1160 | 2.773786
1150 | 2.766413
1150 | 2.758912
1150 | 2.750508
1150 | 2.742725
1150 | 2.7348
1150 | 2.726727
1150 | 2.718502
1150 | 2.710963
1140 | 2.702431
1140 | 2.694605
1140 | 2.685742
1140 | 2.677607
1140 | 2.668386
1140 | 2.660865
1140 | 2.652246
1140 | 2.643453
1130 | 2.635484
1130 | 2.627366
1130 | 2.619093
1130 | 2.609594
1130 | 2.600973
1130 | 2.593286
1130 | 2.584331
1130 | 2.575188
1120 | 2.567026
1120 | 2.558709
1120 | 2.550228
1120 | 2.541579
1120 | 2.532754
1120 | 2.523746
1120 | 2.514548
1120 | 2.506505
1120 | 2.498311
1110 | 2.489958
1110 | 2.480007
1110 | 2.471292
1110 | 2.463893
1110 | 2.454845
1110 | 2.445604
1110 | 2.436163
1110 | 2.429752
1100 | 2.419956
1100 | 2.41162
1100 | 2.403121
1100 | 2.394452
1100 | 2.385606
1100 | 2.378398
1100 | 2.369216
1100 | 2.361728
1090 | 2.352183
1090 | 2.344392
1090 | 2.33646
1090 | 2.326336
1090 | 2.318063
1090 | 2.30963
1090 | 2.30103
1090 | 2.292256
1080 | 2.281033
1080 | 2.274158
1080 | 2.264818
1080 | 2.257679
1080 | 2.247973
1080 | 2.240549
1080 | 2.230449
1080 | 2.222716
1070 | 2.212188
1070 | 2.206826
1070 | 2.198657
1070 | 2.184691
1070 | 2.176091
1070 | 2.167317
1070 | 2.158362
1070 | 2.152288
1060 | 2.143015
1060 | 2.136721
1060 | 2.127105
1060 | 2.120574
1060 | 2.113943
1060 | 2.103804
1060 | 2.09691
1060 | 2.089905
1060 | 2.082785
1050 | 2.079181
1050 | 2.071882
1050 | 2.068186
1050 | 2.060698
1050 | 2.056905
1050 | 2.049218
1050 | 2.045323
1050 | 2.037426
1040 | 2.033424
1040 | 2.029384
1040 | 2.025306
1040 | 2.017033
1040 | 2.012837
1040 | 2.0086
1040 | 2.004321
1040 | 1.997386
1030 | 1.992995
1030 | 1.989005
1030 | 1.984527
1030 | 1.980912
1030 | 1.976808
1030 | 1.972666
1030 | 1.967548
1030 | 1.961895
1020 | 1.954725
1020 | 1.94939
1020 | 1.945469
1020 | 1.93902
1020 | 1.933487
1020 | 1.929419
1020 | 1.924796
1020 | 1.919078
1010 | 1.913814
1010 | 1.906874
1010 | 1.901458
1010 | 1.895975
1010 | 1.889862
1010 | 1.884795
1010 | 1.880242
1010 | 1.876795
1000 | 1.872739
1000 | 1.867468
1000 | 1.863917
1000 | 1.861534
1000 | 1.856729
999 | 1.853698
998 | 1.847573
996 | 1.842609
995 | 1.833784
994 | 1.822822
993 | 1.813581
992 | 1.806858
990 | 1.800717
989 | 1.794488
988 | 1.788168
987 | 1.782473
985 | 1.776701
984 | 1.770852
983 | 1.766413
982 | 1.761176
981 | 1.756636
979 | 1.752048
978 | 1.747412
977 | 1.744293
976 | 1.739572
974 | 1.736396
973 | 1.731589
972 | 1.728354
971 | 1.724276
970 | 1.720986
968 | 1.717671
967 | 1.713491
966 | 1.710963
965 | 1.708421
963 | 1.705008
962 | 1.701568
961 | 1.697229
960 | 1.694605
959 | 1.691965
957 | 1.689309
956 | 1.687529
955 | 1.683947
954 | 1.682145
952 | 1.679428
951 | 1.678518
950 | 1.673942
949 | 1.671173
948 | 1.670246
946 | 1.665581
945 | 1.663701
944 | 1.661813
943 | 1.658965
941 | 1.657056
940 | 1.655138
939 | 1.653213
938 | 1.651278
936 | 1.64836
935 | 1.647383
934 | 1.645422
933 | 1.643453
932 | 1.641474
930 | 1.639486
929 | 1.63749
928 | 1.634477
927 | 1.633468
926 | 1.630428
924 | 1.628389
923 | 1.627366
922 | 1.625312
921 | 1.623249
919 | 1.622214
918 | 1.621176
917 | 1.620136
916 | 1.619093
914 | 1.617
913 | 1.613842
912 | 1.612784
911 | 1.61066
910 | 1.608526
908 | 1.607455
907 | 1.605305
906 | 1.604226
905 | 1.60206
904 | 1.600973
902 | 1.599883
901 | 1.597695
900 | 1.597695
899 | 1.595496
897 | 1.593286
896 | 1.592177
895 | 1.591065
894 | 1.591065
893 | 1.588832
891 | 1.587711
890 | 1.585461
889 | 1.584331
888 | 1.583199
886 | 1.582063
885 | 1.582063
884 | 1.579784
883 | 1.578639
882 | 1.577492
880 | 1.576341
879 | 1.575188
878 | 1.574031
877 | 1.572872
875 | 1.571709
874 | 1.570543
873 | 1.568202
872 | 1.567026
871 | 1.567026
869 | 1.564666
868 | 1.563481
867 | 1.563481
866 | 1.562293
864 | 1.561101
863 | 1.559907
862 | 1.558709
861 | 1.557507
860 | 1.556302
858 | 1.555094
857 | 1.555094
856 | 1.552668
855 | 1.552668
853 | 1.55145
852 | 1.55145
851 | 1.549003
850 | 1.547775
849 | 1.547775
848 | 1.546543
846 | 1.545307
845 | 1.544068
844 | 1.544068
843 | 1.542825
841 | 1.541579
840 | 1.540329
839 | 1.540329
838 | 1.539076
836 | 1.539076
835 | 1.536558
834 | 1.534026
833 | 1.535294
832 | 1.531479
830 | 1.531479
829 | 1.534026
828 | 1.5302
827 | 1.528917
825 | 1.528917
824 | 1.52763
823 | 1.528917
822 | 1.523746
821 | 1.523746
819 | 1.525045
818 | 1.521138
817 | 1.521138
816 | 1.521138
814 | 1.519828
813 | 1.518514
812 | 1.518514
811 | 1.515874
810 | 1.515874
808 | 1.513218
807 | 1.513218
806 | 1.511883
805 | 1.510545
803 | 1.510545
802 | 1.510545
801 | 1.509203
800 | 1.507856
799 | 1.506505
797 | 1.506505
796 | 1.50515
795 | 1.50515
794 | 1.502427
792 | 1.502427
791 | 1.501059
790 | 1.501059
789 | 1.501059
788 | 1.499687
786 | 1.49693
785 | 1.49693
784 | 1.49693
783 | 1.494155
782 | 1.494155
780 | 1.491362
779 | 1.491362
778 | 1.489958
777 | 1.489958
775 | 1.488551
774 | 1.485721
773 | 1.487138
772 | 1.482874
770 | 1.487138
769 | 1.482874
768 | 1.4843
767 | 1.478566
766 | 1.480007
764 | 1.478566
763 | 1.480007
762 | 1.478566
761 | 1.478566
759 | 1.477121
758 | 1.478566
757 | 1.475671
756 | 1.474216
755 | 1.471292
753 | 1.472756
752 | 1.472756
751 | 1.463893
750 | 1.466868
749 | 1.466868
747 | 1.468347
746 | 1.474216
745 | 1.481443
744 | 1.487138
742 | 1.495544
741 | 1.509203
740 | 1.511883
739 | 1.519828
738 | 1.52763
736 | 1.531479
735 | 1.534026
734 | 1.537819
733 | 1.539076
731 | 1.534026
730 | 1.521138
729 | 1.513218
728 | 1.510545
727 | 1.50515
725 | 1.498311
724 | 1.49276
723 | 1.488551
722 | 1.485721
721 | 1.481443
719 | 1.478566
718 | 1.475671
717 | 1.472756
716 | 1.471292
714 | 1.469822
713 | 1.468347
712 | 1.463893
711 | 1.462398
710 | 1.460898
708 | 1.459392
707 | 1.456366
706 | 1.454845
705 | 1.451786
703 | 1.450249
702 | 1.448706
701 | 1.448706
700 | 1.445604
699 | 1.444045
697 | 1.44248
696 | 1.440909
695 | 1.440909
694 | 1.439333
692 | 1.436163
691 | 1.436163
690 | 1.434569
689 | 1.432969
688 | 1.431364
686 | 1.429752
685 | 1.429752
684 | 1.426511
683 | 1.424882
681 | 1.424882
680 | 1.423246
679 | 1.419956
678 | 1.419956
677 | 1.419956
675 | 1.418301
674 | 1.414973
673 | 1.416641
672 | 1.4133
670 | 1.41162
669 | 1.41162
668 | 1.409933
667 | 1.40654
666 | 1.404834
664 | 1.40654
663 | 1.403121
662 | 1.401401
661 | 1.399674
659 | 1.399674
658 | 1.39794
657 | 1.396199
656 | 1.396199
655 | 1.392697
653 | 1.392697
652 | 1.389166
651 | 1.38739
650 | 1.38739
649 | 1.385606
647 | 1.385606
646 | 1.383815
645 | 1.382017
644 | 1.380211
642 | 1.378398
641 | 1.374748
640 | 1.374748
639 | 1.372912
637 | 1.371068
636 | 1.369216
635 | 1.369216
634 | 1.365488
633 | 1.365488
631 | 1.363612
630 | 1.363612
629 | 1.361728
628 | 1.359835
627 | 1.357935
625 | 1.356026
624 | 1.354108
623 | 1.352183
622 | 1.352183
620 | 1.348305
619 | 1.350248
618 | 1.346353
617 | 1.346353
616 | 1.342423
614 | 1.342423
613 | 1.338456
612 | 1.338456
611 | 1.33646
609 | 1.33646
608 | 1.334454
607 | 1.334454
606 | 1.330414
605 | 1.330414
603 | 1.32838
602 | 1.32838
601 | 1.326336
600 | 1.326336
599 | 1.324282
597 | 1.322219
596 | 1.322219
595 | 1.318063
594 | 1.318063
592 | 1.313867
591 | 1.313867
590 | 1.311754
589 | 1.30963
588 | 1.307496
586 | 1.307496
585 | 1.305351
584 | 1.303196
583 | 1.303196
581 | 1.30103
580 | 1.298853
579 | 1.298853
578 | 1.294466
577 | 1.296665
575 | 1.294466
574 | 1.292256
573 | 1.290035
572 | 1.287802
570 | 1.287802
569 | 1.285557
568 | 1.283301
567 | 1.283301
566 | 1.281033
564 | 1.281033
563 | 1.271842
562 | 1.276462
561 | 1.281033
560 | 1.269513
558 | 1.267172
557 | 1.269513
556 | 1.269513
555 | 1.264818
553 | 1.264818
552 | 1.264818
551 | 1.262451
550 | 1.255272
548 | 1.260071
547 | 1.255272
546 | 1.255272
545 | 1.257679
544 | 1.245513
542 | 1.25042
541 | 1.252853
540 | 1.243038
539 | 1.243038
537 | 1.238046
536 | 1.238046
535 | 1.235528
534 | 1.232996
533 | 1.232996
531 | 1.230449
530 | 1.227887
529 | 1.225309
528 | 1.222716
527 | 1.222716
525 | 1.220108
524 | 1.217484
523 | 1.214844
522 | 1.212188
520 | 1.212188
519 | 1.209515
518 | 1.20412
517 | 1.1959
516 | 1.1959
514 | 1.201397
513 | 1.1959
512 | 1.190332
511 | 1.190332
509 | 1.187521
508 | 1.184691
507 | 1.181844
506 | 1.181844
505 | 1.176091
503 | 1.176091
502 | 1.173186
501 | 1.170262
500 | 1.167317
498 | 1.164353
497 | 1.164353
496 | 1.161368
495 | 1.158362
494 | 1.155336
492 | 1.152288
491 | 1.152288
490 | 1.149219
489 | 1.146128
488 | 1.143015
486 | 1.139879
485 | 1.139879
484 | 1.136721
483 | 1.133539
481 | 1.130334
480 | 1.127105
479 | 1.123852
478 | 1.120574
477 | 1.120574
475 | 1.117271
474 | 1.113943
473 | 1.11059
472 | 1.10721
470 | 1.100371
469 | 1.093422
468 | 1.089905
467 | 1.089905
466 | 1.08636
464 | 1.08636
463 | 1.082785
462 | 1.075547
461 | 1.064458
459 | 1.060698
458 | 1.056905
457 | 1.049218
456 | 1.045323
455 | 1.045323
453 | 1.041393
452 | 1.037427
451 | 1.033424
450 | 1.029384
448 | 1.025306
447 | 1.025306
446 | 1.021189
445 | 1.021189
444 | 1.017033
443 | 1.012837
441 | 1.0086
440 | 0.9991305
439 | 0.9943172
437 | 0.9907827
436 | 0.9872192
435 | 0.9822713
434 | 0.9781805
433 | 0.9745117
431 | 0.9703469
430 | 0.966611
429 | 0.9618955
428 | 0.9590414
427 | 0.9542425
425 | 0.9498777
424 | 0.9459607
423 | 0.9420081
422 | 0.9385197
420 | 0.9344985
419 | 0.9299296
418 | 0.9253121
417 | 0.9222063
416 | 0.9153998
414 | 0.9116901
413 | 0.9079485
412 | 0.9036325
411 | 0.8948696
409 | 0.8932067
408 | 0.8909796
407 | 0.8859263
406 | 0.8802418
405 | 0.8739016
404 | 0.8686444
402 | 0.8633229
401 | 0.8591383
399 | 0.8573325
399 | 0.8512584
397 | 0.845718
396 | 0.8438554
395 | 0.8363241
394 | 0.8312297
392 | 0.8260748
391 | 0.820858
390 | 0.8155777
389 | 0.8102325
388 | 0.8041394
386 | 0.7986506
385 | 0.7923917
384 | 0.7874605
383 | 0.7817554
381 | 0.7752463
380 | 0.7693773
379 | 0.763428
378 | 0.7566361
377 | 0.7497363
375 | 0.744293
374 | 0.7363965
373 | 0.7299743
372 | 0.7242759
370 | 0.7160033
369 | 0.7101174
368 | 0.7024306
367 | 0.6946052
366 | 0.6866363
364 | 0.6803355
363 | 0.6730209
362 | 0.664642
361 | 0.6551384
360 | 0.64836
358 | 0.6394865
357 | 0.6304279
356 | 0.6232493
355 | 0.6138418
353 | 0.604226
352 | 0.5943926
351 | 0.5865873
350 | 0.5774918
349 | 0.5670264
347 | 0.5575072
346 | 0.5477747
345 | 0.5365584
344 | 0.5263393
342 | 0.5145478
341 | 0.5024271
340 | 0.4913617
339 | 0.4785665
338 | 0.4653829
336 | 0.4548449
335 | 0.4409091
334 | 0.4281348
333 | 0.4132998
331 | 0.39794
330 | 0.3856063
329 | 0.3673559
328 | 0.3541084
327 | 0.3384565
325 | 0.3201463
324 | 0.30103
323 | 0.2855573
322 | 0.2671717
320 | 0.2455127
319 | 0.2201081
318 | 0.2013971
317 | 0.1789769
316 | 0.1522883
315 | 0.1238516
313 | 0.09691
312 | 0.06445798
311 | 0.03342374
310 | -0.0008694447
308 | -0.04095861
307 | -0.08354605
306 | -0.1295961
305 | -0.1817741
304 | -0.2410881
302 | -0.3205721
301 | -0.412289
300 | -0.5243288
299 | -0.6695862
297 | -0.89279
296 | -1.438899
295 | -1.276544
294 | -0.8601209
293 | -0.6420651
292 | -0.536107
290 | -0.4156688
289 | -0.3251389
288 | -0.255707
287 | -0.19382
286 | -0.1366771
285 | -0.0888424
283 | -0.04769198
282 | -0.01144103
281 | 0.02938378
279 | 0.05690483
278 | 0.08990513
277 | 0.1205739
276 | 0.146128
275 | 0.1702617
273 | 0.1958996
272 | 0.2201081
271 | 0.2430381
270 | 0.2648178
268 | 0.2833012
267 | 0.30103
266 | 0.3180633
265 | 0.3364597
264 | 0.3521825
262 | 0.3692158
261 | 0.3838154
260 | 0.39794
259 | 0.4132998
257 | 0.4248816
256 | 0.4393327
255 | 0.4517864
254 | 0.4608978
253 | 0.4712917
251 | 0.4814426
250 | 0.4996871
249 | 0.5092025
248 | 0.5185139
247 | 0.5289167
245 | 0.5415792
244 | 0.55145
243 | 0.5611014
242 | 0.5705429
240 | 0.580925
239 | 0.5899496
238 | 0.5998831
237 | 0.6095944
236 | 0.6148972
234 | 0.6242821
233 | 0.6334685
232 | 0.6404815
231 | 0.6503075
229 | 0.6580114
228 | 0.664642
227 | 0.6720979
226 | 0.6794279
225 | 0.6857418
223 | 0.6928469
222 | 0.69897
221 | 0.7067178
220 | 0.7126497
219 | 0.7242759
217 | 0.7242759
216 | 0.7323938
215 | 0.7379873
214 | 0.744293
212 | 0.7505084
211 | 0.7566361
210 | 0.7611758
209 | 0.7671559
208 | 0.7730547
206 | 0.7781513
205 | 0.7831887
204 | 0.7895807
203 | 0.794488
201 | 0.7993406
200 | 0.8048207
199 | 0.8102325
198 | 0.8149132
197 | 0.8188854
195 | 0.8234742
194 | 0.8293038
193 | 0.8337844
192 | 0.8382192
190 | 0.8419848
189 | 0.8469553
188 | 0.8512584
187 | 0.8591383
185 | 0.8615344
184 | 0.865104
183 | 0.8680564
182 | 0.876795
181 | 0.8796692
179 | 0.8836614
178 | 0.8853612
177 | 0.8909796
176 | 0.8948696
174 | 0.8998205
174 | 0.9036325
172 | 0.9068736
171 | 0.9106244
170 | 0.9159272
169 | 0.919601
168 | 0.9216865
166 | 0.9258276
165 | 0.930949
164 | 0.9339932
162 | 0.9375179
161 | 0.9405165
160 | 0.9444827
159 | 0.9474337
158 | 0.9513375
156 | 0.9547248
155 | 0.9585639
154 | 0.9618955
153 | 0.9652017
151 | 0.968483
150 | 0.9722028
149 | 0.974972
148 | 0.9786369
146 | 0.9818186
145 | 0.9849771
144 | 0.9885589
143 | 0.991669
142 | 0.9956352
140 | 0.9956352
139 | 1
138 | 1.004321
137 | 1.0086
135 | 1.012837
134 | 1.012837
133 | 1.017033
132 | 1.017033
131 | 1.021189
129 | 1.025306
128 | 1.029384
127 | 1.029384
126 | 1.033424
125 | 1.037427
123 | 1.041393
122 | 1.041393
121 | 1.041393
119 | 1.045323
118 | 1.049218
117 | 1.053078
116 | 1.056905
115 | 1.056905
113 | 1.060698
112 | 1.064458
111 | 1.064458
110 | 1.068186
109 | 1.071882
107 | 1.075547
106 | 1.075547
105 | 1.079181
104 | 1.082785
103 | 1.082785
101 | 1.08636
100 | 1.089905
98.9 | 1.093422
97.7 | 1.093422
96.5 | 1.09691
95.2 | 1.100371
94 | 1.100371
92.8 | 1.103804
91.7 | 1.10721
90.2 | 1.10721
89.2 | 1.11059
87.9 | 1.113943
86.7 | 1.113943
85.5 | 1.117271
84.3 | 1.120574
83.1 | 1.123852
81.9 | 1.127105
80.6 | 1.127105
79.4 | 1.130334
78.3 | 1.133539
77 | 1.133539
75.7 | 1.136721
74.6 | 1.139879
73.3 | 1.139879
72.1 | 1.143015
70.9 | 1.146128
69.7 | 1.146128
68.5 | 1.149219
67.3 | 1.152288
66 | 1.155336
64.8 | 1.155336
63.6 | 1.158362
62.4 | 1.161368
61.2 | 1.161368
59.9 | 1.164353
58.7 | 1.167317
57.5 | 1.170262
56.3 | 1.170262
55.1 | 1.173186
53.9 | 1.176091
52.6 | 1.176091
51.4 | 1.178977
50.2 | 1.181844
49 | 1.181844
47.8 | 1.184691
46.6 | 1.187521
45.4 | 1.190332
44.2 | 1.190332
42.9 | 1.193125
41.7 | 1.1959
40.5 | 1.1959
39.3 | 1.198657
38 | 1.201397
36.8 | 1.201397
35.6 | 1.20412
34.4 | 1.206826
33.2 | 1.209515
32 | 1.209515
30.8 | 1.212188
29.5 | 1.214844
28.3 | 1.217484
27.1 | 1.217484
25.9 | 1.220108
24.6 | 1.220108
23.4 | 1.222716
22.3 | 1.225309
21 | 1.227887
19.8 | 1.230449
18.6 | 1.230449
17.4 | 1.232996
16.1 | 1.235528
14.7 | 1.235528
13.5 | 1.238046
12.2 | 1.240549
11 | 1.243038
9.83 | 1.243038
8.59 | 1.245513
7.39 | 1.247973
6.15 | 1.25042
4.92 | 1.25042
3.71 | 1.252853
2.49 | 1.255272
1.29 | 1.257679
0.0647 | 1.257679
-1.13 | 1.260071
-2.37 | 1.262451
-3.58 | 1.264818
-4.8 | 1.264818
-6.02 | 1.267172
-7.22 | 1.269513
-8.44 | 1.271842
-9.68 | 1.274158
-10.9 | 1.274158
-12.1 | 1.276462
-13.3 | 1.278754
-14.5 | 1.278754
-15.7 | 1.283301
-17 | 1.283301
-18.4 | 1.285557
-19.6 | 1.287802
-20.9 | 1.290035
-22 | 1.292256
-23.3 | 1.292256
-24.5 | 1.296665
-25.8 | 1.296665
-27 | 1.298853
-28.1 | 1.30103
-29.4 | 1.30103
-30.6 | 1.303196
-31.8 | 1.305351
-33 | 1.307496
-34.2 | 1.30963
-35.5 | 1.311754
-36.6 | 1.313867
-37.9 | 1.31597
-39.1 | 1.318063
-40.3 | 1.320146
-41.5 | 1.322219
-42.7 | 1.322219
-44 | 1.324282
-45.2 | 1.326336
-46.4 | 1.32838
-47.7 | 1.330414
-48.8 | 1.332438
-50.1 | 1.334454
-51.3 | 1.33646
-52.5 | 1.338456
-53.7 | 1.340444
-54.9 | 1.342423
-56.2 | 1.344392
-57.4 | 1.346353
-58.5 | 1.348305
-59.8 | 1.350248
-61 | 1.352183
-62.2 | 1.354108
-63.4 | 1.356026
-64.7 | 1.357935
-65.9 | 1.359835
-67.1 | 1.361728
-68.3 | 1.363612
-69.5 | 1.365488
-70.7 | 1.367356
-71.9 | 1.369216
-73.1 | 1.371068
-74.4 | 1.372912
-75.6 | 1.374748
-76.8 | 1.376577
-78 | 1.378398
-79.2 | 1.380211
-80.5 | 1.382017
-81.7 | 1.385606
-82.9 | 1.385606
-84.1 | 1.389166
-85.3 | 1.389166
-86.5 | 1.392697
-87.7 | 1.394452
-89 | 1.396199
-90.2 | 1.39794
-91.4 | 1.399674
-92.6 | 1.401401
-93.8 | 1.403121
-95 | 1.404834
-96.3 | 1.40824
-97.5 | 1.409933
-98.7 | 1.41162
-99.9 | 1.4133
-101 | 1.41162
-103 | 1.4133
-104 | 1.414973
-105 | 1.418301
-106 | 1.416641
-107 | 1.419956
-109 | 1.423246
-110 | 1.424882
-111 | 1.424882
-112 | 1.428135
-114 | 1.429752
-115 | 1.431364
-116 | 1.432969
-117 | 1.434569
-118 | 1.437751
-120 | 1.437751
-121 | 1.439333
-122 | 1.440909
-123 | 1.44248
-125 | 1.445604
-126 | 1.445604
-127 | 1.448706
-128 | 1.450249
-129 | 1.450249
-131 | 1.451786
-132 | 1.451786
-133 | 1.454845
-134 | 1.456366